## zeolite
zeolite | subsititution | site | adsorbates | E[ad]eV | E[ad](tot) | directory | E[bare] | directory | ref_C | ref_H | ref_O | n_C | n_H | n_O | E[bare]-stability | ref_A | n(A) | ref_B | n(B) | A/atom | model | codes | functionals | kpoints | cutoff
MOR | Al-Si |  | C* | 4.0219 | -2193.9243 | D:\database\lihuan\C_H_O\C_MOR | -2187.8862 | D:\database\lihuan\zeolites\MOR | -10.06 | -3.48 | -7.18 | 1 | [7 empty] | 95+192+1 | all |  | rPBE | 111 | 400
SAPO | Si-P |  | C* | 4.82782 | -262.45717 | D:\database\lihuan\C_H_O\C_SAPO | -257.22499 | D:\database\lihuan\zeolites\SAPO-34 | -10.06 | -3.48 | -7.18 | 1 | [7 empty] | 5+6+1+24 | all |  | rPBE | 333 | 400
ZSM-22 | Al-Si |  | C* | 5.0434 | -1097.9847 | D:\database\lihuan\C_H_O\C_ZSM-22 | -1092.9681 | D:\database\lihuan\zeolites\ZSM-22 | -10.06 | -3.48 | -7.18 | 1 | [7 empty] | 47+96+1 | all |  | rPBE | 111 | 400
ZSM-5 | Al-Si |  | C* | 4.6183 | -2191.0393 | D:\database\lihuan\C_H_O\C_ZSM-5 | -2185.5976 | D:\database\lihuan\zeolites\ZSM-22 | -10.06 | -3.48 | -7.18 | 1 | [7 empty] | 47+96+1 | all |  | rPBE | 111 | 400
MOR | Al-Si |  | CH* | 2.6511 | -2198.7751 | D:\database\lihuan\CH_Z\CH_MOR | -2187.8862 | D:\database\lihuan\zeolites\MOR | -10.06 | -3.48 | -7.18 | 1 | 1 | [6 empty] | 95+192+1 | all |  | rPBE | 111 | 400
SAPO | Si-P |  | CH* | 3.08743 | -267.67756 | D:\database\lihuan\CH_Z\CH_SAPO | -257.22499 | D:\database\lihuan\zeolites\SAPO-34 | -10.06 | -3.48 | -7.18 | 1 | 1 | [6 empty] | 5+6+1+24 | all |  | rPBE | 333 | 400
ZSM-22 | Al-Si |  | CH* | 3.4869 | -1103.0212 | D:\database\lihuan\CH_Z\CH_ZSM-22 | -1092.9681 | D:\database\lihuan\zeolites\ZSM-22 | -10.06 | -3.48 | -7.18 | 1 | 1 | [6 empty] | 47+96+1 | all |  | rPBE | 111 | 400
ZSM-5 | Al-Si |  | CH* | 2.9267 | -2196.2109 | D:\database\lihuan\CH_Z\CH_ZSM-5 | -2185.5976 | D:\database\lihuan\zeolites\ZSM-22 | -10.06 | -3.48 | -7.18 | 1 | 1 | [6 empty] | 47+96+1 | all |  | rPBE | 111 | 400
HMOR | Al-Si |  | CH2* | 5.2283 | -2206.2591 | D:\database\lihuan\CH2_Z\CH2_HMOR | -2194.4569 | D:\database\lihuan\zeolites\HMOR | -10.0642936 | -3.48310335 | -7.1798743 | 1 | 2 | [6 empty] | 95+192+1+1 | all |  | rPBE | 111 | 400
HMOR | Al-Si |  | CH2* | 1.337 | -2210.1399 | D:\database\lihuan\CH2_Z\test\CH2_HMOR | -2194.4569 | D:\database\lihuan\zeolites\HMOR | -10.06 | -3.48 | -7.18 | 1 | 2 | [6 empty] | 95+192+1+1 | all |  | rPBE | 111 | 400
HSAPO | Si-P |  | CH2* | 5.49206 | -274.56519 | D:\database\lihuan\CH2_Z\CH2_HSAPO | -263.03725 | D:\database\lihuan\zeolites\HSAPO-34 | -10.06 | -3.48 | -7.18 | 1 | 2 | [6 empty] | 5+6+1+24+1 | all |  | rPBE | 333 | 400
HSAPO | Si-P |  | CH2* | 1.35444 | -278.70281 | D:\database\lihuan\CH2_Z\test\CH2_HSAPO | -263.03725 | D:\database\lihuan\zeolites\HSAPO-34 | -10.06 | -3.48 | -7.18 | 1 | 2 | [6 empty] | 5+6+1+24+1 | all |  | rPBE | 333 | 400
HZSM-22 | Al-Si |  | CH2* | 5.3776 | -1110.373 | D:\database\lihuan\CH2_Z\CH2_HZSM-22 | -1098.7306 | D:\database\lihuan\zeolites\HZSM-22 | -10.06 | -3.48 | -7.18 | 1 | 2 | [6 empty] | 47+96+1+1 | all |  | rPBE | 111 | 400
HZSM-22 | Al-Si |  | CH2* | 1.4471 | -1114.3035 | D:\database\lihuan\CH2_Z\test\CH2_HZSM-22 | -1098.7306 | D:\database\lihuan\zeolites\HZSM-22 | -10.06 | -3.48 | -7.18 | 1 | 2 | [6 empty] | 47+96+1+1 | all |  | rPBE | 111 | 400
HZSM-5 | Al-Si |  | CH2* | 4.9051 | -2203.524 | D:\database\lihuan\CH2_Z\CH2_HZSM-5 | -2191.4091 | D:\database\lihuan\zeolites\HZSM-5 | -10.06 | -3.48 | -7.18 | 1 | 2 | [6 empty] | 95+192+1+1 | all |  | rPBE | 111 | 400
HZSM-5 | Al-Si |  | CH2* | 4.069 | -2204.3601 | D:\database\lihuan\CH2_Z\test\CH2_HZSM-5 | -2191.4091 | D:\database\lihuan\zeolites\HZSM-5 | -10.06 | -3.48 | -7.18 | 1 | 2 | [6 empty] | 95+192+1+1 | all |  | rPBE | 111 | 400
MOR | Al-Si |  | CH2* | 0.7747 | -2204.1315 | D:\database\lihuan\CH2_Z\CH2_MOR | -2187.8862 | D:\database\lihuan\zeolites\MOR | -10.06 | -3.48 | -7.18 | 1 | 2 | [6 empty] | 95+192+1 | all |  | rPBE | 111 | 400
MOR | Al-Si |  | CH2* | 0.7339 | -2204.1723 | D:\database\lihuan\CH2_Z\double-check\CH2_MOR | -2187.8862 | D:\database\lihuan\zeolites\MOR | -10.06 | -3.48 | -7.18 | 1 | 2 | [6 empty] | 95+192+1 | all |  | rPBE | 111 | 400
MORB | Al-Si |  | CH2* | 1.2305 | -2203.7104 | D:\database\lihuan\CH2_Z\CH2_MOR8 | -2187.9209 | D:\database\lihuan\zeolites\MOR8 | -10.06 | -3.48 | -7.18 | 1 | 2 | [6 empty] | 95+192+1 | all |  | rPBE | 111 | 400
SAPO | Si-P | 1 | CH2* | 1.68628 | -272.55871 | D:\database\lihuan\CH2_Z\CH2_SAPO | -257.22499 | D:\database\lihuan\zeolites\SAPO-34 | -10.06 | -3.48 | -7.18 | 1 | 2 | [6 empty] | 5+6+1+24 | all |  | rPBE | 333 | 400
SSZ-13 | Al-Si | 1 | CH2* | 1.818 | -559.64748 | D:\database\lihuan\CH2_Z\CH2_SSZ-13 | -544.44548 | D:\database\lihuan\zeolites\SSZ-13 | -10.06 | -3.48 | -7.18 | 1 | 2 | [6 empty] | 23+1+48 | all |  | rPBE | 133 | 400
SSZ-13 | Al-Si | 2 | CH2* | 1.85045 | -559.61503 | D:\database\lihuan\CH2_Z\CH2_SSZ-13_2 | -544.44548 | D:\database\lihuan\zeolites\SSZ-13 | -10.06 | -3.48 | -7.18 | 1 | 2 | [6 empty] | 23+1+48 | all |  | rPBE | 133 | 400
ZSM-22 | Al-Si |  | CH2* | 1.9652 | -1108.0229 | D:\database\lihuan\CH2_Z\CH2_ZSM-22 | -1092.9681 | D:\database\lihuan\zeolites\ZSM-22 | -10.06 | -3.48 | -7.18 | 1 | 2 | [6 empty] | 47+96+1 | all |  | rPBE | 111 | 400
ZSM-5 | Al-Si |  | CH2* | 1.4121 | -2201.2055 | D:\database\lihuan\CH2_Z\CH2_ZSM-5 | -2185.5976 | D:\database\lihuan\zeolites\ZSM-22 | -10.06 | -3.48 | -7.18 | 1 | 2 | [6 empty] | 47+96+1 | all |  | rPBE | 111 | 400
ZSM-5Sin | Al-Si |  | CH2* | 1.7581 | -2200.8423 | D:\database\lihuan\CH2_Z\CH2_ZSM-5Sin | -2185.5804 | D:\database\lihuan\zeolites\ZSM-5Sin | -10.06 | -3.48 | -7.18 | 1 | 2 | [6 empty] | 95+192+1 | all |  | rPBE | 111 | 400
HMOR | Al-Si |  | CH2CH2* | 2.1464 | -2226.3505 | D:\database\lihuan\CH2CH2_Z\CH2CH2_HMOR | -2194.4569 | D:\database\lihuan\zeolites\HMOR | -10.06 | -3.48 | -7.18 | 2 | 4 | [6 empty] | 95+192+1+1 | all |  | rPBE | 111 | 400
HSAPO | Si-P |  | CH2CH2* | 2.40725 | -294.67 | D:\database\lihuan\CH2CH2_Z\CH2CH2_HSAPO | -263.03725 | D:\database\lihuan\zeolites\HSAPO-34 | -10.06 | -3.48 | -7.18 | 2 | 4 | [6 empty] | 5+6+1+24+1 | all |  | rPBE | 333 | 400
HZSM-22 | Al-Si |  | CH2CH2* | 2.2318 | -1130.5388 | D:\database\lihuan\CH2CH2_Z\CH2CH2_HZSM-22 | -1098.7306 | D:\database\lihuan\zeolites\HZSM-22 | -10.06 | -3.48 | -7.18 | 2 | 4 | [6 empty] | 47+96+1+1 | all |  | rPBE | 111 | 400
HZSM-5 | Al-Si |  | CH2CH2* | 2.0826 | -2223.3665 | D:\database\lihuan\CH2CH2_Z\CH2CH2_HZSM-5 | -2191.4091 | D:\database\lihuan\zeolites\HZSM-5 | -10.06 | -3.48 | -7.18 | 2 | 4 | [6 empty] | 95+192+1+1 | all |  | rPBE | 111 | 400
MOR | Al-Si |  | CH2CH2* | 1.4585 | -2220.4677 | D:\database\lihuan\CH2CH2_Z\CH2CH2_MOR | -2187.8862 | D:\database\lihuan\zeolites\MOR | -10.06 | -3.48 | -7.18 | 2 | 4 | [6 empty] | 95+192+1 | all |  | rPBE | 111 | 400
SAPO | Si-P |  | CH2CH2* | 2.21354 | -289.05145 | D:\database\lihuan\CH2CH2_Z\CH2CH2_SAPO | -257.22499 | D:\database\lihuan\zeolites\SAPO-34 | -10.06 | -3.48 | -7.18 | 2 | 4 | [6 empty] | 5+6+1+24 | all |  | rPBE | 333 | 400
ZSM-22 | Al-Si |  | CH2CH2* | 2.4276 | -1124.5805 | D:\database\lihuan\CH2CH2_Z\CH2CH2_ZSM-22 | -1092.9681 | D:\database\lihuan\zeolites\ZSM-22 | -10.06 | -3.48 | -7.18 | 2 | 4 | [6 empty] | 47+96+1 | all |  | rPBE | 111 | 400
ZSM-5 | Al-Si |  | CH2CH2* | 2.0027 | -2217.6349 | D:\database\lihuan\CH2CH2_Z\CH2CH2_ZSM-5 | -2185.5976 | D:\database\lihuan\zeolites\ZSM-5 | -10.06 | -3.48 | -7.18 | 2 | 4 | [6 empty] | 95+192+1 | all |  | rPBE | 111 | 400
SAPO | Si-P |  | CH2CH2+CH3OH* | -2.29719 | -324.72218 | D:\database\lihuan\CH2CH2CH3OH2_Z\CH2CH2CH3OH2_SAPO | -257.22499 | D:\database\lihuan\zeolites\SAPO-34 | -10.06 | -3.48 | -7.18 | 3 | 8 | 1 | [5 empty] | 5+6+1+24 | all |  | rPBE | 333 | 400
MOR | Al-Si |  | CH2CH2OH* | -0.0551 | -2232.6413 | D:\database\lihuan\CH2CH2OH_Z\CH2CH2OH_MOR | -2187.8862 | D:\database\lihuan\zeolites\MOR | -10.06 | -3.48 | -7.18 | 2 | 5 | 1 | [5 empty] | 95+192+1 | all |  | rPBE | 111 | 400
SAPO | Si-P |  | CH2CH2OH* | 0.75788 | -301.16711 | D:\database\lihuan\CH2CH2OH_Z\CH2CH2OH_SAPO | -257.22499 | D:\database\lihuan\zeolites\SAPO-34 | -10.06 | -3.48 | -7.18 | 2 | 5 | 1 | [5 empty] | 5+6+1+24 | all |  | rPBE | 333 | 400
ZSM-22 | Al-Si |  | CH2CH2OH* | 1.0365 | -1136.6316 | D:\database\lihuan\CH2CH2OH_Z\CH2CH2OH_ZSM-22 | -1092.9681 | D:\database\lihuan\zeolites\ZSM-22 | -10.06 | -3.48 | -7.18 | 2 | 5 | 1 | [5 empty] | 47+96+1 | all |  | rPBE | 111 | 400
ZSM-5 | Al-Si |  | CH2CH2OH* | 0.4639 | -2229.8337 | D:\database\lihuan\CH2CH2OH_Z\CH2CH2OH_ZSM-5 | -2185.5976 | D:\database\lihuan\zeolites\ZSM-5 | -10.06 | -3.48 | -7.18 | 2 | 5 | 1 | [5 empty] | 95+192+1 | all |  | rPBE | 111 | 400
MOR | Al-Si |  | CH2CH3* | -1.0923 | -2226.4985 | D:\database\lihuan\CH2CH3_Z\CH2CH3_MOR | -2187.8862 | D:\database\lihuan\zeolites\MOR | -10.06 | -3.48 | -7.18 | 2 | 5 | [6 empty] | 95+192+1 | all |  | rPBE | 111 | 400
MORB | Al-Si |  | CH2CH3* | -0.7041 | -2226.145 | D:\database\lihuan\CH2CH3_Z\CH2CH3_MOR8 | -2187.9209 | D:\database\lihuan\zeolites\MOR8 | -10.06 | -3.48 | -7.18 | 2 | 5 | [6 empty] | 95+192+1 | all |  | rPBE | 111 | 400
SAPO | Si-P |  | CH2CH3* | -0.38877 | -295.13376 | D:\database\lihuan\CH2CH3_Z\CH2CH3_SAPO | -257.22499 | D:\database\lihuan\zeolites\SAPO-34 | -10.06 | -3.48 | -7.18 | 2 | 5 | [6 empty] | 5+6+1+24 | all |  | rPBE | 333 | 400
SSZ-13 | Al-Si |  | CH2CH3* | -0.2614 | -582.22688 | D:\database\lihuan\CH2CH3_Z\CH2CH3_SSZ-13 | -544.44548 | D:\database\lihuan\zeolites\SSZ-13 | -10.06 | -3.48 | -7.18 | 2 | 5 | [6 empty] | 23+1+48 | all |  | rPBE | 133 | 400
ZSM-22 | Al-Si |  | CH2CH3* | -0.2096 | -1130.6977 | D:\database\lihuan\CH2CH3_Z\CH2CH3_ZSM-22 | -1092.9681 | D:\database\lihuan\zeolites\ZSM-22 | -10.06 | -3.48 | -7.18 | 2 | 5 | [6 empty] | 47+96+1 | all |  | rPBE | 111 | 400
ZSM-5 | Al-Si |  | CH2CH3* | -0.3894 | -2223.507 | D:\database\lihuan\CH2CH3_Z\CH2CH3_ZSM-5 | -2185.5976 | D:\database\lihuan\zeolites\ZSM-5 | -10.06 | -3.48 | -7.18 | 2 | 5 | [6 empty] | 95+192+1 | all |  | rPBE | 111 | 400
HMOR | Al-Si |  | CH2CHCHCH3CH3* | 4.0347 | -2275.5222 | D:\database\lihuan\CH2CHCHCH3CH3_Z\CH2CHCHCH3CH3_HMOR | -2194.4569 | D:\database\lihuan\zeolites\HMOR | -10.06 | -3.48 | -7.18 | 5 | 10 | [6 empty] | 95+192+1+1 | all |  | rPBE | 111 | 400
HSAPO | Si-P |  | CH2CHCHCH3CH3* | 4.37252 | -343.76473 | D:\database\lihuan\CH2CHCHCH3CH3_Z\CH2CHCHCH3CH3_HSAPO | -263.03725 | D:\database\lihuan\zeolites\HSAPO-34 | -10.06 | -3.48 | -7.18 | 5 | 10 | [6 empty] | 5+6+1+24+1 | all |  | rPBE | 333 | 400
HZSM-22 | Al-Si |  | CH2CHCHCH3CH3* | 4.6772 | -1179.1534 | D:\database\lihuan\CH2CHCHCH3CH3_Z\CH2CHCHCH3CH3_HZSM-22 | -1098.7306 | D:\database\lihuan\zeolites\HZSM-22 | -10.06 | -3.48 | -7.18 | 5 | 10 | [6 empty] | 47+96+1+1 | all |  | rPBE | 111 | 400
HZSM-5 | Al-Si |  | CH2CHCHCH3CH3* | 4.0485 | -2272.4606 | D:\database\lihuan\CH2CHCHCH3CH3_Z\CH2CHCHCH3CH3_HZSM-5 | -2191.4091 | D:\database\lihuan\zeolites\HZSM-5 | -10.06 | -3.48 | -7.18 | 5 | 10 | [6 empty] | 95+192+1+1 | all |  | rPBE | 111 | 400
HMOR | Al-Si |  | CH2CO* | 3.5122 | -2225.2047 | D:\database\lihuan\CH2CO_Z\CH2CO_HMOR | -2194.4569 | D:\database\lihuan\zeolites\HMOR | -10.06 | -3.48 | -7.18 | 2 | 2 | 1 | [5 empty] | 95+192+1+1 | all |  | rPBE | 111 | 400
HSAPO | Si-P |  | CH2CO* | 3.78985 | -293.5074 | D:\database\lihuan\CH2CO_Z\CH2CO_HSAPO | -263.03725 | D:\database\lihuan\zeolites\HSAPO-34 | -10.06 | -3.48 | -7.18 | 2 | 2 | 1 | [5 empty] | 5+6+1+24+1 | all |  | rPBE | 333 | 400
HZSM-22 | Al-Si |  | CH2CO* | 3.8662 | -1129.1244 | D:\database\lihuan\CH2CO_Z\CH2CO_HZSM-22 | -1098.7306 | D:\database\lihuan\zeolites\HZSM-22 | -10.06 | -3.48 | -7.18 | 2 | 2 | 1 | [5 empty] | 47+96+1+1 | all |  | rPBE | 111 | 400
HZSM-5 | Al-Si |  | CH2CO* | 3.4502 | -2222.2189 | D:\database\lihuan\CH2CO_Z\CH2CO_HZSM-5 | -2191.4091 | D:\database\lihuan\zeolites\HZSM-5 | -10.06 | -3.48 | -7.18 | 2 | 2 | 1 | [5 empty] | 95+192+1+1 | all |  | rPBE | 111 | 400
HMOR | Al-Si |  | CH2O* | 1.9068 | -2216.7501 | D:\database\lihuan\CH2O_Z\CH2O_HMOR | -2194.4569 | D:\database\lihuan\zeolites\HMOR | -10.06 | -3.48 | -7.18 | 1 | 2 | 1 | [5 empty] | 95+192+1+1 | all |  | rPBE | 111 | 400
HSAPO | Si-P |  | CH2O* | 2.06166 | -285.17559 | D:\database\lihuan\CH2O_Z\CH2O_HSAPO | -263.03725 | D:\database\lihuan\zeolites\HSAPO-34 | -10.06 | -3.48 | -7.18 | 1 | 2 | 1 | [5 empty] | 5+6+1+24+1 | all |  | rPBE | 333 | 400
HZSM-22 | Al-Si |  | CH2O* | 1.9388 | -1120.9918 | D:\database\lihuan\CH2O_Z\CH2O_HZSM-22 | -1098.7306 | D:\database\lihuan\zeolites\HZSM-22 | -10.06 | -3.48 | -7.18 | 1 | 2 | 1 | [5 empty] | 47+96+1+1 | all |  | rPBE | 111 | 400
HZSM-5 | Al-Si |  | CH2O* | 1.6326 | -2213.9765 | D:\database\lihuan\CH2O_Z\CH2O_HZSM-5 | -2191.4091 | D:\database\lihuan\zeolites\HZSM-5 | -10.06 | -3.48 | -7.18 | 1 | 2 | 1 | [5 empty] | 95+192+1+1 | all |  | rPBE | 111 | 400
MOR | Al-Si |  | CH2O* | 1.8161 | -2210.2701 | D:\database\lihuan\CH2O_Z\CH2O_MOR | -2187.8862 | D:\database\lihuan\zeolites\MOR | -10.06 | -3.48 | -7.18 | 1 | 2 | 1 | [5 empty] | 95+192+1 | all |  | rPBE | 111 | 400
SAPO | Si-P |  | CH2O* | 2.05549 | -279.3695 | D:\database\lihuan\CH2O_Z\CH2O_SAPO | -257.22499 | D:\database\lihuan\zeolites\SAPO-34 | -10.06 | -3.48 | -7.18 | 1 | 2 | 1 | [5 empty] | 5+6+1+24 | all |  | rPBE | 333 | 400
ZSM-22 | Al-Si |  | CH2O* | 2.0301 | -1115.138 | D:\database\lihuan\CH2O_Z\CH2O_ZSM-22 | -1092.9681 | D:\database\lihuan\zeolites\ZSM-22 | -10.06 | -3.48 | -7.18 | 1 | 2 | 1 | [5 empty] | 47+96+1 | all |  | rPBE | 111 | 400
ZSM-5 | Al-Si |  | CH2O* | 1.952 | -2207.8456 | D:\database\lihuan\CH2O_Z\CH2O_ZSM-5 | -2185.5976 | D:\database\lihuan\zeolites\ZSM-5 | -10.06 | -3.48 | -7.18 | 1 | 2 | 1 | [5 empty] | 95+192+1 | all |  | rPBE | 111 | 400
HMOR | Al-Si |  | CH2OH* | 2.9992 | -2219.1377 | D:\database\lihuan\CH2OH_Z\CH2OH_HMOR | -2194.4569 | D:\database\lihuan\zeolites\HMOR | -10.06 | -3.48 | -7.18 | 1 | 3 | 1 | [5 empty] | 95+192+1+1 | all |  | rPBE | 111 | 400
HSAPO | Si-P | 1 | CH2OH* | 3.33104 | -287.38621 | D:\database\lihuan\CH2OH_Z\CH2OH_HSAPO\CH2OH_HSAPO_1 | -263.03725 | D:\database\lihuan\zeolites\HSAPO-34 | -10.06 | -3.48 | -7.18 | 1 | 3 | 1 | [5 empty] | 5+6+1+24+1 | all |  | rPBE | 333 | 400
HSAPO | Si-P | 2 | CH2OH* | 3.24393 | -287.47332 | D:\database\lihuan\CH2OH_Z\CH2OH_HSAPO\CH2OH_HSAPO_2 | -263.03725 | D:\database\lihuan\zeolites\HSAPO-34 | -10.06 | -3.48 | -7.18 | 1 | 3 | 1 | [5 empty] | 5+6+1+24+1 | all |  | rPBE | 333 | 400
HZSM-22 | Al-Si |  | CH2OH* | 3.2437 | -1123.1669 | D:\database\lihuan\CH2OH_Z\CH2OH_HZSM-22 | -1098.7306 | D:\database\lihuan\zeolites\HZSM-22 | -10.06 | -3.48 | -7.18 | 1 | 3 | 1 | [5 empty] | 47+96+1+1 | all |  | rPBE | 111 | 400
HZSM-5 | Al-Si |  | CH2OH* | 2.888 | -2216.2011 | D:\database\lihuan\CH2OH_Z\CH2OH_HZSM-5 | -2191.4091 | D:\database\lihuan\zeolites\HZSM-5 | -10.06 | -3.48 | -7.18 | 1 | 3 | 1 | [5 empty] | 95+192+1+1 | all |  | rPBE | 111 | 400
MOR | Al-Si |  | CH2OH* | -0.9304 | -2216.4966 | D:\database\lihuan\CH2OH_Z\CH2OH_MOR | -2187.8862 | D:\database\lihuan\zeolites\MOR | -10.06 | -3.48 | -7.18 | 1 | 3 | 1 | [5 empty] | 95+192+1 | all |  | rPBE | 111 | 400
SAPO | Si-P |  | CH2OH* | -0.07603 | -284.98102 | D:\database\lihuan\CH2OH_Z\CH2OH_SAPO | -257.22499 | D:\database\lihuan\zeolites\SAPO-34 | -10.06 | -3.48 | -7.18 | 1 | 3 | 1 | [5 empty] | 5+6+1+24 | all |  | rPBE | 333 | 400
ZSM-22 | Al-Si |  | CH2OH* | -0.0665 | -1120.7146 | D:\database\lihuan\CH2OH_Z\CH2OH_ZSM-22 | -1092.9681 | D:\database\lihuan\zeolites\ZSM-22 | -10.06 | -3.48 | -7.18 | 1 | 3 | 1 | [5 empty] | 47+96+1 | all |  | rPBE | 111 | 400
ZSM-5 | Al-Si |  | CH2OH* | -0.2361 | -2213.5137 | D:\database\lihuan\CH2OH_Z\CH2OH_ZSM-5 | -2185.5976 | D:\database\lihuan\zeolites\ZSM-5 | -10.06 | -3.48 | -7.18 | 1 | 3 | 1 | [5 empty] | 95+192+1 | all |  | rPBE | 111 | 400
MOR | Al-Si |  | CH3* | -1.7298 | -2210.116 | D:\database\lihuan\CH3_Z\CH3_MOR | -2187.8862 | D:\database\lihuan\zeolites\MOR | -10.06 | -3.48 | -7.18 | 1 | 3 | [6 empty] | 95+192+1 | all |  | rPBE | 111 | 400
MORB | Al-Si |  | CH3* | -1.553 | -2209.9739 | D:\database\lihuan\CH3_Z\CH3_MOR8 | -2187.9209 | D:\database\lihuan\zeolites\MOR8 | -10.06 | -3.48 | -7.18 | 1 | 3 | [6 empty] | 95+192+1 | all |  | rPBE | 111 | 400
SAPO | Si-P | 1 | CH3* | -1.02917 | -278.75416 | D:\database\lihuan\CH3_Z\CH3_SAPO | -257.22499 | D:\database\lihuan\zeolites\SAPO-34 | -10.06 | -3.48 | -7.18 | 1 | 3 | [6 empty] | 5+6+1+24 | all |  | rPBE | 333 | 400
SAPO | Si-P | 2 | CH3* | -0.9159 | -278.64089 | D:\database\lihuan\CH3_Z\CH3_SPAO_2 | -257.22499 | D:\database\lihuan\zeolites\SAPO-34 | -10.06 | -3.48 | -7.18 | 1 | 3 | [6 empty] | 5+6+1+24 | all |  | rPBE | 333 | 400
SSZ-13 | Al-Si | 1 | CH3* | -0.9117 | -565.85718 | D:\database\lihuan\CH3_Z\CH3_SSZ-13 | -544.44548 | D:\database\lihuan\zeolites\SSZ-13 | -10.06 | -3.48 | -7.18 | 1 | 3 | [6 empty] | 23+1+48 | all |  | rPBE | 133 | 400
SSZ-13 | Al-Si | 2 | CH3* | -0.75823 | -565.70371 | D:\database\lihuan\CH3_Z\CH3_SSZ-13_2 | -544.44548 | D:\database\lihuan\zeolites\SSZ-13 | -10.06 | -3.48 | -7.18 | 1 | 3 | [6 empty] | 23+1+48 | all |  | rPBE | 133 | 400
ZSM-22 | Al-Si |  | CH3* | -0.8142 | -1114.2823 | D:\database\lihuan\CH3_Z\CH3_ZSM-22 | -1092.9681 | D:\database\lihuan\zeolites\ZSM-22 | -10.06 | -3.48 | -7.18 | 1 | 3 | [6 empty] | 47+96+1 | all |  | rPBE | 111 | 400
ZSM-5 | Al-Si |  | CH3* | -1.0671 | -2207.1647 | D:\database\lihuan\CH3_Z\CH3_ZSM-5 | -2185.5976 | D:\database\lihuan\zeolites\ZSM-5 | -10.06 | -3.48 | -7.18 | 1 | 3 | [6 empty] | 95+192+1 | all |  | rPBE | 111 | 400
ZSM-5Sin | Al-Si |  | CH3* | -0.8435 | -2206.9239 | D:\database\lihuan\CH3_Z\CH3_ZSM-5Sin | -2185.5804 | D:\database\lihuan\zeolites\ZSM-5Sin | -10.06 | -3.48 | -7.18 | 1 | 3 | [6 empty] | 95+192+1 | all |  | rPBE | 111 | 400
MOR | Al-Si |  | CH3CH2CH2* | -0.3434 | -2242.7696 | D:\database\lihuan\CH3CH2CH2_Z\CH3CH2CH2_MOR | -2187.8862 | D:\database\lihuan\zeolites\MOR | -10.06 | -3.48 | -7.18 | 3 | 7 | [6 empty] | 95+192+1 | all |  | rPBE | 111 | 400
SAPO | Si-P |  | CH3CH2CH2* | 0.39071 | -311.37428 | D:\database\lihuan\CH3CH2CH2_Z\CH3CH2CH2_SAPO | -257.22499 | D:\database\lihuan\zeolites\SAPO-34 | -10.06 | -3.48 | -7.18 | 3 | 7 | [6 empty] | 5+6+1+24 | all |  | rPBE | 333 | 400
ZSM-22 | Al-Si |  | CH3CH2CH2* | 0.5631 | -1146.945 | D:\database\lihuan\CH3CH2CH2_Z\CH3CH2CH2_ZSM-22 | -1092.9681 | D:\database\lihuan\zeolites\ZSM-22 | -10.06 | -3.48 | -7.18 | 3 | 7 | [6 empty] | 47+96+1 | all |  | rPBE | 111 | 400
ZSM-5 | Al-Si |  | CH3CH2CH2* | 0.151 | -2239.9866 | D:\database\lihuan\CH3CH2CH2_Z\CH3CH2CH2_ZSM-5 | -2185.5976 | D:\database\lihuan\zeolites\ZSM-5 | -10.06 | -3.48 | -7.18 | 3 | 7 | [6 empty] | 95+192+1 | all |  | rPBE | 111 | 400
MOR | Al-Si |  | CH3CH2CHCH2* | -3.239 | -2259.2052 | D:\database\lihuan\CH3CH2CHCH2_Z\CH3CH2CHCH2_HMOR | -2187.8862 | D:\database\lihuan\zeolites\MOR | -10.06 | -3.48 | -7.18 | 4 | 8 | [6 empty] | 95+192+1 | all |  | rPBE | 111 | 400
SAPO | Si-P |  | CH3CH2CHCH2* | -2.18349 | -327.48848 | D:\database\lihuan\CH3CH2CHCH2_Z\CH3CH2CHCH2_HSAPO | -257.22499 | D:\database\lihuan\zeolites\SAPO-34 | -10.06 | -3.48 | -7.18 | 4 | 8 | [6 empty] | 5+6+1+24 | all |  | rPBE | 333 | 400
ZSM-22 | Al-Si |  | CH3CH2CHCH2* | -2.0667 | -1163.1148 | D:\database\lihuan\CH3CH2CHCH2_Z\CH3CH2CHCH2_HZSM-22 | -1092.9681 | D:\database\lihuan\zeolites\ZSM-22 | -10.06 | -3.48 | -7.18 | 4 | 8 | [6 empty] | 47+96+1 | all |  | rPBE | 111 | 400
ZSM-5 | Al-Si |  | CH3CH2CHCH2* | -2.4654 | -2256.143 | D:\database\lihuan\CH3CH2CHCH2_Z\CH3CH2CHCH2_HZSM-5 | -2185.5976 | D:\database\lihuan\zeolites\ZSM-5 | -10.06 | -3.48 | -7.18 | 4 | 8 | [6 empty] | 95+192+1 | all |  | rPBE | 111 | 400
MOR | Al-Si |  | CH3CH2CHCH2CH3* | 1.869 | -2274.5972 | D:\database\lihuan\CH3CH2CHCH2CH3_Z\CH3CH2CHCH2CH3_MOR | -2187.8862 | D:\database\lihuan\zeolites\MOR | -10.06 | -3.48 | -7.18 | 5 | 11 | [6 empty] | 95+192+1 | all |  | rPBE | 111 | 400
SAPO | Si-P |  | CH3CH2CHCH2CH3* | 2.39155 | -343.41344 | D:\database\lihuan\CH3CH2CHCH2CH3_Z\CH3CH2CHCH2CH3_SAPO | -257.22499 | D:\database\lihuan\zeolites\SAPO-34 | -10.06 | -3.48 | -7.18 | 5 | 11 | [6 empty] | 5+6+1+24 | all |  | rPBE | 333 | 400
ZSM-22 | Al-Si |  | CH3CH2CHCH2CH3* | 2.583 | -1178.9651 | D:\database\lihuan\CH3CH2CHCH2CH3_Z\CH3CH2CHCH2CH3_ZSM-22 | -1092.9681 | D:\database\lihuan\zeolites\ZSM-22 | -10.06 | -3.48 | -7.18 | 5 | 11 | [6 empty] | 47+96+1 | all |  | rPBE | 111 | 400
ZSM-5 | Al-Si |  | CH3CH2CHCH2CH3* | 2.2292 | -2271.9484 | D:\database\lihuan\CH3CH2CHCH2CH3_Z\CH3CH2CHCH2CH3_ZSM-5 | -2185.5976 | D:\database\lihuan\zeolites\ZSM-5 | -10.06 | -3.48 | -7.18 | 5 | 11 | [6 empty] | 95+192+1 | all |  | rPBE | 111 | 400
HMOR | Al-Si |  | CH3CH2CHCHCH3* | 3.9372 | -2275.6197 | D:\database\lihuan\CH3CH2CHCHCH3_Z\CH3CH2CHCHCH3_HMOR | -2194.4569 | D:\database\lihuan\zeolites\HMOR | -10.06 | -3.48 | -7.18 | 5 | 10 | [6 empty] | 95+192+1+1 | all |  | rPBE | 111 | 400
HSAPO | Si-P |  | CH3CH2CHCHCH3* | 4.68449 | -343.45276 | D:\database\lihuan\CH3CH2CHCHCH3_Z\CH3CH2CHCHCH3_HSAPO | -263.03725 | D:\database\lihuan\zeolites\HSAPO-34 | -10.06 | -3.48 | -7.18 | 5 | 10 | [6 empty] | 5+6+1+24+1 | all |  | rPBE | 333 | 400
HZSM-22 | Al-Si |  | CH3CH2CHCHCH3* | 4.4811 | -1179.3495 | D:\database\lihuan\CH3CH2CHCHCH3_Z\CH3CH2CHCHCH3_HZSM-22 | -1098.7306 | D:\database\lihuan\zeolites\HZSM-22 | -10.06 | -3.48 | -7.18 | 5 | 10 | [6 empty] | 47+96+1+1 | all |  | rPBE | 111 | 400
HZSM-5 | Al-Si |  | CH3CH2CHCHCH3* | 3.9577 | -2272.5514 | D:\database\lihuan\CH3CH2CHCHCH3_Z\CH3CH2CHCHCH3_HZSM-5 | -2191.4091 | D:\database\lihuan\zeolites\HZSM-5 | -10.06 | -3.48 | -7.18 | 5 | 10 | [6 empty] | 95+192+1+1 | all |  | rPBE | 111 | 400
HMOR | Al-Si |  | CH3CH2CO* | 4.7267 | -2244.4902 | D:\database\lihuan\CH3CH2CO_Z\CH3CH2CO_HMOR | -2194.4569 | D:\database\lihuan\zeolites\HMOR | -10.06 | -3.48 | -7.18 | 3 | 5 | 1 | [5 empty] | 95+192+1+1 | all |  | rPBE | 111 | 400
HMOR | Al-Si |  | CH3CH2CO* | 7.5922 | -2241.6247 | D:\database\lihuan\CH3CH2CO_Z\CH3CH2CO_MOR | -2194.4569 | D:\database\lihuan\zeolites\HMOR | -10.06 | -3.48 | -7.18 | 3 | 5 | 1 | [5 empty] | 95+192+1+1 | all |  | rPBE | 111 | 400
HSAPO | Si-P |  | CH3CH2CO* | 5.02794 | -312.76931 | D:\database\lihuan\CH3CH2CO_Z\CH3CH2CO_HSAPO | -263.03725 | D:\database\lihuan\zeolites\HSAPO-34 | -10.06 | -3.48 | -7.18 | 3 | 5 | 1 | [5 empty] | 5+6+1+24+1 | all |  | rPBE | 333 | 400
HSAPO | Si-P |  | CH3CH2CO* | 7.63628 | -310.16097 | D:\database\lihuan\CH3CH2CO_Z\CH3CH2CO_SAPO | -263.03725 | D:\database\lihuan\zeolites\HSAPO-34 | -10.06 | -3.48 | -7.18 | 3 | 5 | 1 | [5 empty] | 5+6+1+24+1 | all |  | rPBE | 333 | 400
HZSM-22 | Al-Si |  | CH3CH2CO* | 4.978 | -1148.5126 | D:\database\lihuan\CH3CH2CO_Z\CH3CH2CO_HZSM-22 | -1098.7306 | D:\database\lihuan\zeolites\HZSM-22 | -10.06 | -3.48 | -7.18 | 3 | 5 | 1 | [5 empty] | 47+96+1+1 | all |  | rPBE | 111 | 400
HZSM-22 | Al-Si |  | CH3CH2CO* | 7.6015 | -1145.8891 | D:\database\lihuan\CH3CH2CO_Z\CH3CH2CO_ZSM-22 | -1098.7306 | D:\database\lihuan\zeolites\HZSM-22 | -10.06 | -3.48 | -7.18 | 3 | 5 | 1 | [5 empty] | 47+96+1+1 | all |  | rPBE | 111 | 400
HZSM-5 | Al-Si |  | CH3CH2CO* | 4.5671 | -2241.602 | D:\database\lihuan\CH3CH2CO_Z\CH3CH2CO_HZSM-5 | -2191.4091 | D:\database\lihuan\zeolites\HZSM-5 | -10.06 | -3.48 | -7.18 | 3 | 5 | 1 | [5 empty] | 95+192+1+1 | all |  | rPBE | 111 | 400
HZSM-5 | Al-Si |  | CH3CH2CO* | 7.4911 | -2238.678 | D:\database\lihuan\CH3CH2CO_Z\CH3CH2CO_ZSM-5 | -2191.4091 | D:\database\lihuan\zeolites\HZSM-5 | -10.06 | -3.48 | -7.18 | 3 | 5 | 1 | [5 empty] | 95+192+1+1 | all |  | rPBE | 111 | 400
HMOR | Al-Si |  | CH3CH2OCH3* | 2.1689 | -2257.488 | D:\database\lihuan\CH3CH2OCH3_Z\CH3CH2OCH3_HMOR | -2194.4569 | D:\database\lihuan\zeolites\HMOR | -10.06 | -3.48 | -7.18 | 3 | 8 | 1 | [5 empty] | 95+192+1+1 | all |  | rPBE | 111 | 400
HSAPO | Si-P |  | CH3CH2OCH3* | 2.58214 | -325.65511 | D:\database\lihuan\CH3CH2OCH3_Z\CH3CH2OCH3_HSAPO | -263.03725 | D:\database\lihuan\zeolites\HSAPO-34 | -10.06 | -3.48 | -7.18 | 3 | 8 | 1 | [5 empty] | 5+6+1+24+1 | all |  | rPBE | 333 | 400
HSSZ-13 | Al-Si |  | CH3CH2OCH3* | 2.52063 | -612.83527 | D:\database\lihuan\CH3CH2OCH3_Z\CH3CH2OCH3_HSSZ-13 | -550.1559 | D:\database\lihuan\zeolites\HSSZ-13 | -10.06 | -3.48 | -7.18 | 3 | 8 | 1 | [5 empty] | 23+1+48+1 | all |  | rPBE | 133 | 400
HZSM-22 | Al-Si |  | CH3CH2OCH3* | 2.4868 | -1161.4438 | D:\database\lihuan\CH3CH2OCH3_Z\CH3CH2OCH3_HZSM-22 | -1098.7306 | D:\database\lihuan\zeolites\HZSM-22 | -10.06 | -3.48 | -7.18 | 3 | 8 | 1 | [5 empty] | 47+96+1+1 | all |  | rPBE | 111 | 400
HZSM-5 | Al-Si |  | CH3CH2OCH3* | 2.2301 | -2254.379 | D:\database\lihuan\CH3CH2OCH3_Z\CH3CH2OCH3_HZSM-5 | -2191.4091 | D:\database\lihuan\zeolites\HZSM-5 | -10.06 | -3.48 | -7.18 | 3 | 8 | 1 | [5 empty] | 95+192+1+1 | all |  | rPBE | 111 | 400
MOR | Al-Si |  | CH3CH2OCH3* | 1.9442 | -2251.142 | D:\database\lihuan\CH3CH2OCH3_Z\CH3CH2OCH3_MOR | -2187.8862 | D:\database\lihuan\zeolites\MOR | -10.06 | -3.48 | -7.18 | 3 | 8 | 1 | [5 empty] | 95+192+1 | all |  | rPBE | 111 | 400
SAPO | Si-P |  | CH3CH2OCH3* | 2.51122 | -319.91377 | D:\database\lihuan\CH3CH2OCH3_Z\CH3CH2OCH3_SAPO | -257.22499 | D:\database\lihuan\zeolites\SAPO-34 | -10.06 | -3.48 | -7.18 | 3 | 8 | 1 | [5 empty] | 5+6+1+24 | all |  | rPBE | 333 | 400
ZSM-22 | Al-Si |  | CH3CH2OCH3* | 2.6036 | -1155.5645 | D:\database\lihuan\CH3CH2OCH3_Z\CH3CH2OCH3_ZSM-22 | -1092.9681 | D:\database\lihuan\zeolites\ZSM-22 | -10.06 | -3.48 | -7.18 | 3 | 8 | 1 | [5 empty] | 47+96+1 | all |  | rPBE | 111 | 400
ZSM-5 | Al-Si |  | CH3CH2OCH3* | 2.4353 | -2248.3623 | D:\database\lihuan\CH3CH2OCH3_Z\CH3CH2OCH3_ZSM-5 | -2185.5976 | D:\database\lihuan\zeolites\ZSM-5 | -10.06 | -3.48 | -7.18 | 3 | 8 | 1 | [5 empty] | 95+192+1 | all |  | rPBE | 111 | 400
MOR | Al-Si |  | CH3CH2OCH3CH3* | 1.447 | -2272.1392 | D:\database\lihuan\CH3CH2OCH3CH3_Z\CH3CH2OCH3CH3_MOR | -2187.8862 | D:\database\lihuan\zeolites\MOR | -10.06 | -3.48 | -7.18 | 4 | 11 | 1 | [5 empty] | 95+192+1 | all |  | rPBE | 111 | 400
SAPO | Si-P |  | CH3CH2OCH3CH3* | 2.15477 | -340.77022 | D:\database\lihuan\CH3CH2OCH3CH3_Z\CH3CH2OCH3CH3_SAPO | -257.22499 | D:\database\lihuan\zeolites\SAPO-34 | -10.06 | -3.48 | -7.18 | 4 | 11 | 1 | [5 empty] | 5+6+1+24 | all |  | rPBE | 333 | 400
ZSM-22 | Al-Si |  | CH3CH2OCH3CH3* | 2.3533 | -1176.3148 | D:\database\lihuan\CH3CH2OCH3CH3_Z\CH3CH2OCH3CH3_ZSM-22 | -1092.9681 | D:\database\lihuan\zeolites\ZSM-22 | -10.06 | -3.48 | -7.18 | 4 | 11 | 1 | [5 empty] | 47+96+1 | all |  | rPBE | 111 | 400
ZSM-5 | Al-Si |  | CH3CH2OCH3CH3* | 2.0217 | -2269.2759 | D:\database\lihuan\CH3CH2OCH3CH3_Z\CH3CH2OCH3CH3_ZSM-5 | -2185.5976 | D:\database\lihuan\zeolites\ZSM-5 | -10.06 | -3.48 | -7.18 | 4 | 11 | 1 | [5 empty] | 95+192+1 | all |  | rPBE | 111 | 400
HMOR | Al-Si |  | CH3CH2OH* | 1.1963 | -2241.4406 | D:\database\lihuan\CH3CH2OH_Z\CH3CH2OH_HMOR | -2194.4569 | D:\database\lihuan\zeolites\HMOR | -10.06 | -3.48 | -7.18 | 2 | 6 | 1 | [5 empty] | 95+192+1+1 | all |  | rPBE | 111 | 400
HSAPO | Si-P |  | CH3CH2OH* | 1.42393 | -309.79332 | D:\database\lihuan\CH3CH2OH_Z\CH3CH2OH_HSAPO | -263.03725 | D:\database\lihuan\zeolites\HSAPO-34 | -10.06 | -3.48 | -7.18 | 2 | 6 | 1 | [5 empty] | 5+6+1+24+1 | all |  | rPBE | 333 | 400
HSSZ-13 | Al-Si |  | CH3CH2OH* | 1.41523 | -596.92067 | D:\database\lihuan\CH3CH2OH_Z\CH3CH2OH_HSSZ-13 | -550.1559 | D:\database\lihuan\zeolites\HSSZ-13 | -10.06 | -3.48 | -7.18 | 2 | 6 | 1 | [5 empty] | 23+1+48+1 | all |  | rPBE | 133 | 400
HZSM-22 | Al-Si |  | CH3CH2OH* | 1.3741 | -1145.5365 | D:\database\lihuan\CH3CH2OH_Z\CH3CH2OH_HZSM-22 | -1098.7306 | D:\database\lihuan\zeolites\HZSM-22 | -10.06 | -3.48 | -7.18 | 2 | 6 | 1 | [5 empty] | 47+96+1+1 | all |  | rPBE | 111 | 400
HZSM-5 | Al-Si |  | CH3CH2OH* | 1.1385 | -2238.4506 | D:\database\lihuan\CH3CH2OH_Z\CH3CH2OH_HZSM-5 | -2191.4091 | D:\database\lihuan\zeolites\HZSM-5 | -10.06 | -3.48 | -7.18 | 2 | 6 | 1 | [5 empty] | 95+192+1+1 | all |  | rPBE | 111 | 400
MOR | Al-Si |  | CH3CH2OH* | 1.0518 | -2235.0144 | D:\database\lihuan\CH3CH2OH_Z\CH3CH2OH_MOR | -2187.8862 | D:\database\lihuan\zeolites\MOR | -10.06 | -3.48 | -7.18 | 2 | 6 | 1 | [5 empty] | 95+192+1 | all |  | rPBE | 111 | 400
SAPO | Si-P | 1 | CH3CH2OH* | 1.48736 | -303.91763 | D:\database\lihuan\CH3CH2OH_Z\CH3CH2OH_SAPO\1 | -257.22499 | D:\database\lihuan\zeolites\SAPO-34 | -10.06 | -3.48 | -7.18 | 2 | 6 | 1 | [5 empty] | 5+6+1+24 | all |  | rPBE | 333 | 400
SAPO | Si-P | 2 | CH3CH2OH* | 1.5222 | -303.88279 | D:\database\lihuan\CH3CH2OH_Z\CH3CH2OH_SAPO\2 | -257.22499 | D:\database\lihuan\zeolites\SAPO-34 | -10.06 | -3.48 | -7.18 | 2 | 6 | 1 | [5 empty] | 5+6+1+24 | all |  | rPBE | 333 | 400
ZSM-22 | Al-Si |  | CH3CH2OH* | 1.4495 | -1139.6986 | D:\database\lihuan\CH3CH2OH_Z\CH3CH2OH_ZSM-22 | -1092.9681 | D:\database\lihuan\zeolites\ZSM-22 | -10.06 | -3.48 | -7.18 | 2 | 6 | 1 | [5 empty] | 47+96+1 | all |  | rPBE | 111 | 400
ZSM-5 | Al-Si |  | CH3CH2OH* | 1.3019 | -2232.4757 | D:\database\lihuan\CH3CH2OH_Z\CH3CH2OH_ZSM-5 | -2185.5976 | D:\database\lihuan\zeolites\ZSM-5 | -10.06 | -3.48 | -7.18 | 2 | 6 | 1 | [5 empty] | 95+192+1 | all |  | rPBE | 111 | 400
MOR | Al-Si |  | CH3CH3* | 0.1462 | -2228.74 | D:\database\lihuan\CH3CH3_Z\CH3CH3_MOR | -2187.8862 | D:\database\lihuan\zeolites\MOR | -10.06 | -3.48 | -7.18 | 2 | 6 | [6 empty] | 95+192+1 | all |  | rPBE | 111 | 400
SAPO | Si-P |  | CH3CH3* | 0.70965 | -297.51534 | D:\database\lihuan\CH3CH3_Z\CH3CH3_SAPO | -257.22499 | D:\database\lihuan\zeolites\SAPO-34 | -10.06 | -3.48 | -7.18 | 2 | 6 | [6 empty] | 5+6+1+24 | all |  | rPBE | 333 | 400
ZSM-22 | Al-Si |  | CH3CH3* | 0.8585 | -1133.1096 | D:\database\lihuan\CH3CH3_Z\CH3CH3_ZSM-22 | -1092.9681 | D:\database\lihuan\zeolites\ZSM-22 | -10.06 | -3.48 | -7.18 | 2 | 6 | [6 empty] | 47+96+1 | all |  | rPBE | 111 | 400
ZSM-5 | Al-Si |  | CH3CH3* | 0.7377 | -2225.8599 | D:\database\lihuan\CH3CH3_Z\CH3CH3_ZSM-5 | -2185.5976 | D:\database\lihuan\zeolites\ZSM-5 | -10.06 | -3.48 | -7.18 | 2 | 6 | [6 empty] | 95+192+1 | all |  | rPBE | 111 | 400
HMOR | Al-Si |  | CH3CH3OCH2* | 6.5795 | -2253.0774 | D:\database\lihuan\CH3CH3OCH2_Z\CH3CH3OCH2_HMOR | -2194.4569 | D:\database\lihuan\zeolites\HMOR | -10.06 | -3.48 | -7.18 | 3 | 8 | 1 | [5 empty] | 95+192+1+1 | all |  | rPBE | 111 | 400
HSAPO | Si-P |  | CH3CH3OCH2* | 6.87008 | -321.36717 | D:\database\lihuan\CH3CH3OCH2_Z\CH3CH3OCH2_HSAPO | -263.03725 | D:\database\lihuan\zeolites\HSAPO-34 | -10.06 | -3.48 | -7.18 | 3 | 8 | 1 | [5 empty] | 5+6+1+24+1 | all |  | rPBE | 333 | 400
HZSM-22 | Al-Si |  | CH3CH3OCH2* | 7.4424 | -1156.4882 | D:\database\lihuan\CH3CH3OCH2_Z\CH3CH3OCH2_HZSM-22 | -1098.7306 | D:\database\lihuan\zeolites\HZSM-22 | -10.06 | -3.48 | -7.18 | 3 | 8 | 1 | [5 empty] | 47+96+1+1 | all |  | rPBE | 111 | 400
HZSM-5 | Al-Si |  | CH3CH3OCH2* | 6.6766 | -2249.9325 | D:\database\lihuan\CH3CH3OCH2_Z\CH3CH3OCH2_HZSM-5 | -2191.4091 | D:\database\lihuan\zeolites\HZSM-5 | -10.06 | -3.48 | -7.18 | 3 | 8 | 1 | [5 empty] | 95+192+1+1 | all |  | rPBE | 111 | 400
HMOR | Al-Si | 1 | CH3CH3OCH2CH2* | 3.9097 | -2272.7672 | D:\database\lihuan\CH3CH3OCH2CH2_Z\CH3CH3OCH2CH2_HMOR | -2194.4569 | D:\database\lihuan\zeolites\HMOR | -10.06 | -3.48 | -7.18 | 4 | 10 | 1 | [5 empty] | 95+192+1+1 | all |  | rPBE | 111 | 400
HMOR | Al-Si | 2 | CH3CH3OCH2CH2* | 4.4416 | -2272.2353 | D:\database\lihuan\CH3CH3OCH2CH2_Z\CH3CH3OCH2CH2_HMOR-t1 | -2194.4569 | D:\database\lihuan\zeolites\HMOR | -10.06 | -3.48 | -7.18 | 4 | 10 | 1 | [5 empty] | 95+192+1+1 | all |  | rPBE | 111 | 400
HSAPO | Si-P | 1 | CH3CH3OCH2CH2* | 4.25155 | -341.0057 | D:\database\lihuan\CH3CH3OCH2CH2_Z\CH3CH3OCH2CH2_HSAPO | -263.03725 | D:\database\lihuan\zeolites\HSAPO-34 | -10.06 | -3.48 | -7.18 | 4 | 10 | 1 | [5 empty] | 5+6+1+24+1 | all |  | rPBE | 333 | 400
HSAPO | Si-P | 2 | CH3CH3OCH2CH2* | 4.70353 | -340.55372 | D:\database\lihuan\CH3CH3OCH2CH2_Z\CH3CH3OCH2CH2_HSAPO-t1 | -263.03725 | D:\database\lihuan\zeolites\HSAPO-34 | -10.06 | -3.48 | -7.18 | 4 | 10 | 1 | [5 empty] | 5+6+1+24+1 | all |  | rPBE | 333 | 400
HZSM-22 | Al-Si | 1 | CH3CH3OCH2CH2* | 5.0222 | -1175.9284 | D:\database\lihuan\CH3CH3OCH2CH2_Z\CH3CH3OCH2CH2_HZSM-22 | -1098.7306 | D:\database\lihuan\zeolites\HZSM-22 | -10.06 | -3.48 | -7.18 | 4 | 10 | 1 | [5 empty] | 47+96+1+1 | all |  | rPBE | 111 | 400
HZSM-22 | Al-Si | 2 | CH3CH3OCH2CH2* | 4.8198 | -1176.1308 | D:\database\lihuan\CH3CH3OCH2CH2_Z\CH3CH3OCH2CH2_HZSM-22-t1 | -1098.7306 | D:\database\lihuan\zeolites\HZSM-22 | -10.06 | -3.48 | -7.18 | 4 | 10 | 1 | [5 empty] | 47+96+1+1 | all |  | rPBE | 111 | 400
HZSM-5 | Al-Si | 1 | CH3CH3OCH2CH2* | 4.0739 | -2269.5552 | D:\database\lihuan\CH3CH3OCH2CH2_Z\CH3CH3OCH2CH2_HZSM-5 | -2191.4091 | D:\database\lihuan\zeolites\HZSM-5 | -10.06 | -3.48 | -7.18 | 4 | 10 | 1 | [5 empty] | 95+192+1+1 | all |  | rPBE | 111 | 400
HZSM-5 | Al-Si | 2 | CH3CH3OCH2CH2* | 4.7874 | -2268.8417 | D:\database\lihuan\CH3CH3OCH2CH2_Z\CH3CH3OCH2CH2_HZSM-5-t1 | -2191.4091 | D:\database\lihuan\zeolites\HZSM-5 | -10.06 | -3.48 | -7.18 | 4 | 10 | 1 | [5 empty] | 95+192+1+1 | all |  | rPBE | 111 | 400
HMOR | Al-Si |  | CH3CHCH2* | 2.4531 | -2243.0638 | D:\database\lihuan\CH3CHCH2_Z\CH3CHCH2_HMOR | -2194.4569 | D:\database\lihuan\zeolites\HMOR | -10.06 | -3.48 | -7.18 | 3 | 6 | [6 empty] | 95+192+1+1 | all |  | rPBE | 111 | 400
HSAPO | Si-P |  | CH3CHCH2* | 2.84634 | -311.25091 | D:\database\lihuan\CH3CHCH2_Z\CH3CHCH2_HSAPO | -263.03725 | D:\database\lihuan\zeolites\HSAPO-34 | -10.06 | -3.48 | -7.18 | 3 | 6 | [6 empty] | 5+6+1+24+1 | all |  | rPBE | 333 | 400
HZSM-22 | Al-Si |  | CH3CHCH2* | 2.9813 | -1146.8093 | D:\database\lihuan\CH3CHCH2_Z\CH3CHCH2_HZSM-22 | -1098.7306 | D:\database\lihuan\zeolites\HZSM-22 | -10.06 | -3.48 | -7.18 | 3 | 6 | [6 empty] | 47+96+1+1 | all |  | rPBE | 111 | 400
HZSM-5 | Al-Si |  | CH3CHCH2* | 2.3889 | -2240.0802 | D:\database\lihuan\CH3CHCH2_Z\CH3CHCH2_HZSM-5 | -2191.4091 | D:\database\lihuan\zeolites\HZSM-5 | -10.06 | -3.48 | -7.18 | 3 | 6 | [6 empty] | 95+192+1+1 | all |  | rPBE | 111 | 400
MOR | Al-Si |  | CH3CHCH2CH3* | 0.7141 | -2258.7321 | D:\database\lihuan\CH3CHCH2CH3_Z\CH3CHCH2CH3_MOR | -2187.8862 | D:\database\lihuan\zeolites\MOR | -10.06 | -3.48 | -7.18 | 4 | 9 | [6 empty] | 95+192+1 | all |  | rPBE | 111 | 400
SAPO | Si-P |  | CH3CHCH2CH3* | 1.42284 | -327.36215 | D:\database\lihuan\CH3CHCH2CH3_Z\CH3CHCH2CH3_SAPO | -257.22499 | D:\database\lihuan\zeolites\SAPO-34 | -10.06 | -3.48 | -7.18 | 4 | 9 | [6 empty] | 5+6+1+24 | all |  | rPBE | 333 | 400
ZSM-22 | Al-Si |  | CH3CHCH2CH3* | 1.5937 | -1162.9344 | D:\database\lihuan\CH3CHCH2CH3_Z\CH3CHCH2CH3_ZSM-22 | -1092.9681 | D:\database\lihuan\zeolites\ZSM-22 | -10.06 | -3.48 | -7.18 | 4 | 9 | [6 empty] | 47+96+1 | all |  | rPBE | 111 | 400
ZSM-5 | Al-Si |  | CH3CHCH2CH3* | 1.1868 | -2255.9708 | D:\database\lihuan\CH3CHCH2CH3_Z\CH3CHCH2CH3_ZSM-5 | -2185.5976 | D:\database\lihuan\zeolites\ZSM-5 | -10.06 | -3.48 | -7.18 | 4 | 9 | [6 empty] | 95+192+1 | all |  | rPBE | 111 | 400
HMOR | Al-Si |  | CH3CHCH3CH3* | -6.1713 | -2275.6682 | D:\database\lihuan\CH3CHCCH3CH3_Z\CH3CHCCH3CH3_HMOR | -2194.4569 | D:\database\lihuan\zeolites\HMOR | -10.06 | -3.48 | -7.18 | 4 | 10 | [6 empty] | 95+192+1+1 | all |  | rPBE | 111 | 400
HSAPO | Si-P |  | CH3CHCH3CH3* | -5.7786 | -343.85585 | D:\database\lihuan\CH3CHCCH3CH3_Z\CH3CHCCH3CH3_HSAPO | -263.03725 | D:\database\lihuan\zeolites\HSAPO-34 | -10.06 | -3.48 | -7.18 | 4 | 10 | [6 empty] | 5+6+1+24+1 | all |  | rPBE | 333 | 400
HZSM-22 | Al-Si |  | CH3CHCH3CH3* | -5.4666 | -1179.2372 | D:\database\lihuan\CH3CHCCH3CH3_Z\CH3CHCCH3CH3_HZSM-22 | -1098.7306 | D:\database\lihuan\zeolites\HZSM-22 | -10.06 | -3.48 | -7.18 | 4 | 10 | [6 empty] | 47+96+1+1 | all |  | rPBE | 111 | 400
HZSM-5 | Al-Si |  | CH3CHCH3CH3* | -6.2086 | -2272.6577 | D:\database\lihuan\CH3CHCCH3CH3_Z\CH3CHCCH3CH3_HZSM-5 | -2191.4091 | D:\database\lihuan\zeolites\HZSM-5 | -10.06 | -3.48 | -7.18 | 4 | 10 | [6 empty] | 95+192+1+1 | all |  | rPBE | 111 | 400
HMOR | Al-Si |  | CH3CHCHCH3* | 3.0818 | -2259.4551 | D:\database\lihuan\CH3CHCHCH3_Z\CH3CHCHCH3_HMOR | -2194.4569 | D:\database\lihuan\zeolites\HMOR | -10.06 | -3.48 | -7.18 | 4 | 8 | [6 empty] | 95+192+1+1 | all |  | rPBE | 111 | 400
HSAPO | Si-P |  | CH3CHCHCH3* | 3.87546 | -327.24179 | D:\database\lihuan\CH3CHCHCH3_Z\CH3CHCHCH3_HSAPO | -263.03725 | D:\database\lihuan\zeolites\HSAPO-34 | -10.06 | -3.48 | -7.18 | 4 | 8 | [6 empty] | 5+6+1+24+1 | all |  | rPBE | 333 | 400
HZSM-22 | Al-Si |  | CH3CHCHCH3* | 3.5819 | -1163.2287 | D:\database\lihuan\CH3CHCHCH3_Z\CH3CHCHCH3_HZSM-22 | -1098.7306 | D:\database\lihuan\zeolites\HZSM-22 | -10.06 | -3.48 | -7.18 | 4 | 8 | [6 empty] | 47+96+1+1 | all |  | rPBE | 111 | 400
HZSM-5 | Al-Si |  | CH3CHCHCH3* | 3.1245 | -2256.3646 | D:\database\lihuan\CH3CHCHCH3_Z\CH3CHCHCH3_HZSM-5 | -2191.4091 | D:\database\lihuan\zeolites\HZSM-5 | -10.06 | -3.48 | -7.18 | 4 | 8 | [6 empty] | 95+192+1+1 | all |  | rPBE | 111 | 400
MOR | Al-Si |  | CH3CHCHCH3CH3* | 1.5737 | -2274.8925 | D:\database\lihuan\CH3CHCHCH3CH3_Z\CH3CHCHCH3CH3_MOR | -2187.8862 | D:\database\lihuan\zeolites\MOR | -10.06 | -3.48 | -7.18 | 5 | 11 | [6 empty] | 95+192+1 | all |  | rPBE | 111 | 400
SAPO | Si-P |  | CH3CHCHCH3CH3* | 2.21954 | -343.58545 | D:\database\lihuan\CH3CHCHCH3CH3_Z\CH3CHCHCH3CH3_SAPO | -257.22499 | D:\database\lihuan\zeolites\SAPO-34 | -10.06 | -3.48 | -7.18 | 5 | 11 | [6 empty] | 5+6+1+24 | all |  | rPBE | 333 | 400
ZSM-22 | Al-Si |  | CH3CHCHCH3CH3* | 2.7456 | -1178.8025 | D:\database\lihuan\CH3CHCHCH3CH3_Z\CH3CHCHCH3CH3_ZSM-22 | -1092.9681 | D:\database\lihuan\zeolites\ZSM-22 | -10.06 | -3.48 | -7.18 | 5 | 11 | [6 empty] | 47+96+1 | all |  | rPBE | 111 | 400
ZSM-5 | Al-Si |  | CH3CHCHCH3CH3* | 1.97 | -2272.2076 | D:\database\lihuan\CH3CHCHCH3CH3_Z\CH3CHCHCH3CH3_ZSM-5 | -2185.5976 | D:\database\lihuan\zeolites\ZSM-5 | -10.06 | -3.48 | -7.18 | 5 | 11 | [6 empty] | 95+192+1 | all |  | rPBE | 111 | 400
MOR | Al-Si |  | CH3CO* | 0.3273 | -2225.2989 | D:\database\lihuan\CH3CO_Z\CH3CO_MOR | -2187.8862 | D:\database\lihuan\zeolites\MOR | -10.06 | -3.48 | -7.18 | 2 | 3 | 1 | [5 empty] | 95+192+1 | all |  | rPBE | 111 | 400
SAPO | Si-P |  | CH3CO* | 1.14329 | -293.8217 | D:\database\lihuan\CH3CO_Z\CH3CO_SAPO | -257.22499 | D:\database\lihuan\zeolites\SAPO-34 | -10.06 | -3.48 | -7.18 | 2 | 3 | 1 | [5 empty] | 5+6+1+24 | all |  | rPBE | 333 | 400
ZSM-22 | Al-Si |  | CH3CO* | 1.1243 | -1129.5838 | D:\database\lihuan\CH3CO_Z\CH3CO_ZSM-22 | -1092.9681 | D:\database\lihuan\zeolites\ZSM-22 | -10.06 | -3.48 | -7.18 | 2 | 3 | 1 | [5 empty] | 47+96+1 | all |  | rPBE | 111 | 400
ZSM-5 | Al-Si |  | CH3CO* | 0.9306 | -2222.407 | D:\database\lihuan\CH3CO_Z\CH3CO_ZSM-5 | -2185.5976 | D:\database\lihuan\zeolites\ZSM-5 | -10.06 | -3.48 | -7.18 | 2 | 3 | 1 | [5 empty] | 95+192+1 | all |  | rPBE | 111 | 400
HMOR | Al-Si |  | CH3COOCH3* | 3.0739 | -2256.803 | D:\database\lihuan\CH3COOCH3_Z\CH3COOCH3_HMOR | -2194.4569 | D:\database\lihuan\zeolites\HMOR | -10.06 | -3.48 | -7.18 | 3 | 6 | 2 | [5 empty] | 95+192+1+1 | all |  | rPBE | 111 | 400
HSAPO | Si-P |  | CH3COOCH3* | 3.28872 | -325.16853 | D:\database\lihuan\CH3COOCH3_Z\CH3COOCH3_HSAPO | -263.03725 | D:\database\lihuan\zeolites\HSAPO-34 | -10.06 | -3.48 | -7.18 | 3 | 6 | 2 | [5 empty] | 5+6+1+24+1 | all |  | rPBE | 333 | 400
HZSM-22 | Al-Si |  | CH3COOCH3* | 3.2353 | -1160.9153 | D:\database\lihuan\CH3COOCH3_Z\CH3COOCH3_HZSM-22 | -1098.7306 | D:\database\lihuan\zeolites\HZSM-22 | -10.06 | -3.48 | -7.18 | 3 | 6 | 2 | [5 empty] | 47+96+1+1 | all |  | rPBE | 111 | 400
HZSM-5 | Al-Si |  | CH3COOCH3* | 2.9522 | -2253.8769 | D:\database\lihuan\CH3COOCH3_Z\CH3COOCH3_HZSM-5 | -2191.4091 | D:\database\lihuan\zeolites\HZSM-5 | -10.06 | -3.48 | -7.18 | 3 | 6 | 2 | [5 empty] | 95+192+1+1 | all |  | rPBE | 111 | 400
HMOR | Al-Si |  | CH3COOH* | 2.0009 | -2240.856 | D:\database\lihuan\CH3COOH_Z\CH3COOH_HMOR | -2194.4569 | D:\database\lihuan\zeolites\HMOR | -10.06 | -3.48 | -7.18 | 2 | 4 | 2 | [5 empty] | 95+192+1+1 | all |  | rPBE | 111 | 400
HSAPO | Si-P |  | CH3COOH* | 2.09721 | -309.34004 | D:\database\lihuan\CH3COOH_Z\CH3COOH_HSAPO | -263.03725 | D:\database\lihuan\zeolites\HSAPO-34 | -10.06 | -3.48 | -7.18 | 2 | 4 | 2 | [5 empty] | 5+6+1+24+1 | all |  | rPBE | 333 | 400
HZSM-22 | Al-Si |  | CH3COOH* | 2.0297 | -1145.1009 | D:\database\lihuan\CH3COOH_Z\CH3COOH_HZSM-22 | -1098.7306 | D:\database\lihuan\zeolites\HZSM-22 | -10.06 | -3.48 | -7.18 | 2 | 4 | 2 | [5 empty] | 47+96+1+1 | all |  | rPBE | 111 | 400
HZSM-5 | Al-Si |  | CH3COOH* | 1.8324 | -2237.9767 | D:\database\lihuan\CH3COOH_Z\CH3COOH_HZSM-5 | -2191.4091 | D:\database\lihuan\zeolites\HZSM-5 | -10.06 | -3.48 | -7.18 | 2 | 4 | 2 | [5 empty] | 95+192+1+1 | all |  | rPBE | 111 | 400
HMOR | Al-Si |  | CH3O* | 3.2175 | -2218.9194 | D:\database\lihuan\CH3O_Z\CH3O_HMOR | -2194.4569 | D:\database\lihuan\zeolites\HMOR | -10.06 | -3.48 | -7.18 | 1 | 3 | 1 | [5 empty] | 95+192+1+1 | all |  | rPBE | 111 | 400
HSAPO | Si-P |  | CH3O* | 3.52404 | -287.19321 | D:\database\lihuan\CH3O_Z\CH3O_HSAPO | -263.03725 | D:\database\lihuan\zeolites\HSAPO-34 | -10.06 | -3.48 | -7.18 | 1 | 3 | 1 | [5 empty] | 5+6+1+24+1 | all |  | rPBE | 333 | 400
HZSM-22 | Al-Si |  | CH3O* | 3.4679 | -1122.9427 | D:\database\lihuan\CH3O_Z\CH3O_HZSM-22 | -1098.7306 | D:\database\lihuan\zeolites\HZSM-22 | -10.06 | -3.48 | -7.18 | 1 | 3 | 1 | [5 empty] | 47+96+1+1 | all |  | rPBE | 111 | 400
HZSM-5 | Al-Si |  | CH3O* | 3.3378 | -2215.7513 | D:\database\lihuan\CH3O_Z\CH3O_HZSM-5 | -2191.4091 | D:\database\lihuan\zeolites\HZSM-5 | -10.06 | -3.48 | -7.18 | 1 | 3 | 1 | [5 empty] | 95+192+1+1 | all |  | rPBE | 111 | 400
MOR | Al-Si |  | CH3O* | 1.7232 | -2213.843 | D:\database\lihuan\CH3O_Z\CH3O_MOR | -2187.8862 | D:\database\lihuan\zeolites\MOR | -10.06 | -3.48 | -7.18 | 1 | 3 | 1 | [5 empty] | 95+192+1 | all |  | rPBE | 111 | 400
SAPO | Si-P |  | CH3O* | 2.46151 | -282.44348 | D:\database\lihuan\CH3O_Z\CH3O_SAPO | -257.22499 | D:\database\lihuan\zeolites\SAPO-34 | -10.06 | -3.48 | -7.18 | 1 | 3 | 1 | [5 empty] | 5+6+1+24 | all |  | rPBE | 333 | 400
ZSM-22 | Al-Si |  | CH3O* | 2.6984 | -1117.9497 | D:\database\lihuan\CH3O_Z\CH3O_ZSM-22 | -1092.9681 | D:\database\lihuan\zeolites\ZSM-22 | -10.06 | -3.48 | -7.18 | 1 | 3 | 1 | [5 empty] | 47+96+1 | all |  | rPBE | 111 | 400
ZSM-5 | Al-Si |  | CH3O* | 2.3748 | -2210.9028 | D:\database\lihuan\CH3O_Z\CH3O_ZSM-5 | -2185.5976 | D:\database\lihuan\zeolites\ZSM-5 | -10.06 | -3.48 | -7.18 | 1 | 3 | 1 | [5 empty] | 95+192+1 | all |  | rPBE | 111 | 400
MOR | Al-Si |  | CH3OCH2* | 0.1939 | -2232.3923 | D:\database\lihuan\CH3OCH2_Z\CH3OCH2_MOR | -2187.8862 | D:\database\lihuan\zeolites\MOR | -10.06 | -3.48 | -7.18 | 2 | 5 | 1 | [5 empty] | 95+192+1 | all |  | rPBE | 111 | 400
SAPO | Si-P |  | CH3OCH2* | 1.0702 | -300.85479 | D:\database\lihuan\CH3OCH2_Z\CH3OCH2_SAPO | -257.22499 | D:\database\lihuan\zeolites\SAPO-34 | -10.06 | -3.48 | -7.18 | 2 | 5 | 1 | [5 empty] | 5+6+1+24 | all |  | rPBE | 333 | 400
ZSM-22 | Al-Si |  | CH3OCH2* | 1.2251 | -1136.443 | D:\database\lihuan\CH3OCH2_Z\CH3OCH2_ZSM-22 | -1092.9681 | D:\database\lihuan\zeolites\ZSM-22 | -10.06 | -3.48 | -7.18 | 2 | 5 | 1 | [5 empty] | 47+96+1 | all |  | rPBE | 111 | 400
ZSM-5 | Al-Si |  | CH3OCH2* | 0.779 | -2229.5186 | D:\database\lihuan\CH3OCH2_Z\CH3OCH2_ZSM-5 | -2185.5976 | D:\database\lihuan\zeolites\ZSM-5 | -10.06 | -3.48 | -7.18 | 2 | 5 | 1 | [5 empty] | 95+192+1 | all |  | rPBE | 111 | 400
MOR | Al-Si |  | CH3OCH2CH2* | 1.1006 | -2248.5056 | D:\database\lihuan\CH3OCH2CH2_Z\CH3OCH2CH2_MOR | -2187.8862 | D:\database\lihuan\zeolites\MOR | -10.06 | -3.48 | -7.18 | 3 | 7 | 1 | [5 empty] | 95+192+1 | all |  | rPBE | 111 | 400
SAPO | Si-P |  | CH3OCH2CH2* | 1.98962 | -316.95537 | D:\database\lihuan\CH3OCH2CH2_Z\CH3OCH2CH2_SAPO | -257.22499 | D:\database\lihuan\zeolites\SAPO-34 | -10.06 | -3.48 | -7.18 | 3 | 7 | 1 | [5 empty] | 5+6+1+24 | all |  | rPBE | 333 | 400
ZSM-22 | Al-Si |  | CH3OCH2CH2* | 2.1659 | -1152.5222 | D:\database\lihuan\CH3OCH2CH2_Z\CH3OCH2CH2_ZSM-22 | -1092.9681 | D:\database\lihuan\zeolites\ZSM-22 | -10.06 | -3.48 | -7.18 | 3 | 7 | 1 | [5 empty] | 47+96+1 | all |  | rPBE | 111 | 400
ZSM-5 | Al-Si |  | CH3OCH2CH2* | 1.701 | -2245.6166 | D:\database\lihuan\CH3OCH2CH2_Z\CH3OCH2CH2_ZSM-5 | -2185.5976 | D:\database\lihuan\zeolites\ZSM-5 | -10.06 | -3.48 | -7.18 | 3 | 7 | 1 | [5 empty] | 95+192+1 | all |  | rPBE | 111 | 400
HMOR | Al-Si |  | CH3OCH2CH2OCH3* | 4.5335 | -2279.3234 | D:\database\lihuan\CH3OCH2CH2OCH3_Z\CH3OCH2CH2OCH3_HMOR | -2194.4569 | D:\database\lihuan\zeolites\HMOR | -10.06 | -3.48 | -7.18 | 4 | 10 | 2 | [5 empty] | 95+192+1+1 | all |  | rPBE | 111 | 400
HSAPO | Si-P |  | CH3OCH2CH2OCH3* | 5.01037 | -347.42688 | D:\database\lihuan\CH3OCH2CH2OCH3_Z\CH3OCH2CH2OCH3_HSAPO | -263.03725 | D:\database\lihuan\zeolites\HSAPO-34 | -10.06 | -3.48 | -7.18 | 4 | 10 | 2 | [5 empty] | 5+6+1+24+1 | all |  | rPBE | 333 | 400
HZSM-22 | Al-Si |  | CH3OCH2CH2OCH3* | 4.9086 | -1183.222 | D:\database\lihuan\CH3OCH2CH2OCH3_Z\CH3OCH2CH2OCH3_HZSM-22 | -1098.7306 | D:\database\lihuan\zeolites\HZSM-22 | -10.06 | -3.48 | -7.18 | 4 | 10 | 2 | [5 empty] | 47+96+1+1 | all |  | rPBE | 111 | 400
HZSM-5 | Al-Si |  | CH3OCH2CH2OCH3* | 4.7303 | -2276.0788 | D:\database\lihuan\CH3OCH2CH2OCH3_Z\CH3OCH2CH2OCH3_HZSM-5 | -2191.4091 | D:\database\lihuan\zeolites\HZSM-5 | -10.06 | -3.48 | -7.18 | 4 | 10 | 2 | [5 empty] | 95+192+1+1 | all |  | rPBE | 111 | 400
HMOR | Al-Si | 1 | CH3OCH2CH2OCH3CH3* | 7.3528 | -2297.0041 | D:\database\lihuan\CH3OCH2CH2OCH3CH3_Z\CH3OCH2CH2OCH3CH3_HMOR | -2194.4569 | D:\database\lihuan\zeolites\HMOR | -10.06 | -3.48 | -7.18 | 5 | 13 | 2 | [5 empty] | 95+192+1+1 | all |  | rPBE | 111 | 400
HMOR | Al-Si | 2 | CH3OCH2CH2OCH3CH3* | 7.0478 | -2297.3091 | D:\database\lihuan\CH3OCH2CH2OCH3CH3_Z\CH3OCH2CH2OCH3CH3_HMOR-t1 | -2194.4569 | D:\database\lihuan\zeolites\HMOR | -10.06 | -3.48 | -7.18 | 5 | 13 | 2 | [5 empty] | 95+192+1+1 | all |  | rPBE | 111 | 400
HSAPO | Si-P | 1 | CH3OCH2CH2OCH3CH3* | 8.07254 | -364.86471 | D:\database\lihuan\CH3OCH2CH2OCH3CH3_Z\CH3OCH2CH2OCH3CH3_HSAPO | -263.03725 | D:\database\lihuan\zeolites\HSAPO-34 | -10.06 | -3.48 | -7.18 | 5 | 13 | 2 | [5 empty] | 5+6+1+24+1 | all |  | rPBE | 333 | 400
HSAPO | Si-P | 2 | CH3OCH2CH2OCH3CH3* | 7.99139 | -364.94586 | D:\database\lihuan\CH3OCH2CH2OCH3CH3_Z\CH3OCH2CH2OCH3CH3_HSAPO-t1 | -263.03725 | D:\database\lihuan\zeolites\HSAPO-34 | -10.06 | -3.48 | -7.18 | 5 | 13 | 2 | [5 empty] | 5+6+1+24+1 | all |  | rPBE | 333 | 400
HZSM-22 | Al-Si | 1 | CH3OCH2CH2OCH3CH3* | 8.2611 | -1200.3695 | D:\database\lihuan\CH3OCH2CH2OCH3CH3_Z\CH3OCH2CH2OCH3CH3_HZSM-22 | -1098.7306 | D:\database\lihuan\zeolites\HZSM-22 | -10.06 | -3.48 | -7.18 | 5 | 13 | 2 | [5 empty] | 47+96+1+1 | all |  | rPBE | 111 | 400
HZSM-22 | Al-Si | 2 | CH3OCH2CH2OCH3CH3* | 7.2298 | -1201.4008 | D:\database\lihuan\CH3OCH2CH2OCH3CH3_Z\CH3OCH2CH2OCH3CH3_HZSM-22-t1 | -1098.7306 | D:\database\lihuan\zeolites\HZSM-22 | -10.06 | -3.48 | -7.18 | 5 | 13 | 2 | [5 empty] | 47+96+1+1 | all |  | rPBE | 111 | 400
HZSM-5 | Al-Si | 1 | CH3OCH2CH2OCH3CH3* | 7.8386 | -2293.4705 | D:\database\lihuan\CH3OCH2CH2OCH3CH3_Z\CH3OCH2CH2OCH3CH3_HZSM-5 | -2191.4091 | D:\database\lihuan\zeolites\HZSM-5 | -10.06 | -3.48 | -7.18 | 5 | 13 | 2 | [5 empty] | 95+192+1+1 | all |  | rPBE | 111 | 400
HZSM-5 | Al-Si | 2 | CH3OCH2CH2OCH3CH3* | 7.0774 | -2294.2317 | D:\database\lihuan\CH3OCH2CH2OCH3CH3_Z\CH3OCH2CH2OCH3CH3_HZSM-5-t1 | -2191.4091 | D:\database\lihuan\zeolites\HZSM-5 | -10.06 | -3.48 | -7.18 | 5 | 13 | 2 | [5 empty] | 95+192+1+1 | all |  | rPBE | 111 | 400
HMOR | Al-Si |  | CH3OCH2CH2OH* | 3.3033 | -2263.5336 | D:\database\lihuan\CH3OCH2CH2OH_Z\CH3OCH2CH2OH_HMOR | -2194.4569 | D:\database\lihuan\zeolites\HMOR | -10.06 | -3.48 | -7.18 | 3 | 8 | 2 | [5 empty] | 95+192+1+1 | all |  | rPBE | 111 | 400
HSAPO | Si-P |  | CH3OCH2CH2OH* | 3.71017 | -331.70708 | D:\database\lihuan\CH3OCH2CH2OH_Z\CH3OCH2CH2OH_HSAPO | -263.03725 | D:\database\lihuan\zeolites\HSAPO-34 | -10.06 | -3.48 | -7.18 | 3 | 8 | 2 | [5 empty] | 5+6+1+24+1 | all |  | rPBE | 333 | 400
HZSM-22 | Al-Si |  | CH3OCH2CH2OH* | 3.7583 | -1167.3523 | D:\database\lihuan\CH3OCH2CH2OH_Z\CH3OCH2CH2OH_HZSM-22 | -1098.7306 | D:\database\lihuan\zeolites\HZSM-22 | -10.06 | -3.48 | -7.18 | 3 | 8 | 2 | [5 empty] | 47+96+1+1 | all |  | rPBE | 111 | 400
HZSM-5 | Al-Si |  | CH3OCH2CH2OH* | 3.4644 | -2260.3247 | D:\database\lihuan\CH3OCH2CH2OH_Z\CH3OCH2CH2OH_HZSM-5 | -2191.4091 | D:\database\lihuan\zeolites\HZSM-5 | -10.06 | -3.48 | -7.18 | 3 | 8 | 2 | [5 empty] | 95+192+1+1 | all |  | rPBE | 111 | 400
HMOR | Al-Si |  | CH3OCH3* | 1.6672 | -2240.9697 | D:\database\lihuan\CH3OCH3_Z\CH3OCH3_HMOR | -2194.4569 | D:\database\lihuan\zeolites\HMOR | -10.06 | -3.48 | -7.18 | 2 | 6 | 1 | [5 empty] | 95+192+1+1 | all |  | rPBE | 111 | 400
HSAPO | Si-P |  | CH3OCH3* | 1.96403 | -309.25322 | D:\database\lihuan\CH3OCH3_Z\CH3OCH3_HSAPO | -263.03725 | D:\database\lihuan\zeolites\HSAPO-34 | -10.06 | -3.48 | -7.18 | 2 | 6 | 1 | [5 empty] | 5+6+1+24+1 | all |  | rPBE | 333 | 400
HSSZ-13 | Al-Si |  | CH3OCH3* | 1.90016 | -596.43574 | D:\database\lihuan\CH3OCH3_Z\CH3OCH3_HSSZ-13 | -550.1559 | D:\database\lihuan\zeolites\HSSZ-13 | -10.06 | -3.48 | -7.18 | 2 | 6 | 1 | [5 empty] | 23+1+48+1 | all |  | rPBE | 133 | 400
HZSM-22 | Al-Si |  | CH3OCH3* | 1.8583 | -1145.0523 | D:\database\lihuan\CH3OCH3_Z\CH3OCH3_HZSM-22 | -1098.7306 | D:\database\lihuan\zeolites\HZSM-22 | -10.06 | -3.48 | -7.18 | 2 | 6 | 1 | [5 empty] | 47+96+1+1 | all |  | rPBE | 111 | 400
HZSM-5 | Al-Si |  | CH3OCH3* | 1.472 | -2238.1171 | D:\database\lihuan\CH3OCH3_Z\CH3OCH3_HZSM-5 | -2191.4091 | D:\database\lihuan\zeolites\HZSM-5 | -10.06 | -3.48 | -7.18 | 2 | 6 | 1 | [5 empty] | 95+192+1+1 | all |  | rPBE | 111 | 400
MOR | Al-Si |  | CH3OCH3* | 1.4871 | -2234.5791 | D:\database\lihuan\CH3OCH3_Z\CH3OCH3_MOR | -2187.8862 | D:\database\lihuan\zeolites\MOR | -10.06 | -3.48 | -7.18 | 2 | 6 | 1 | [5 empty] | 95+192+1 | all |  | rPBE | 111 | 400
SAPO | Si-P |  | CH3OCH3* | 1.92428 | -303.48071 | D:\database\lihuan\CH3OCH3_Z\CH3OCH3_SAPO | -257.22499 | D:\database\lihuan\zeolites\SAPO-34 | -10.06 | -3.48 | -7.18 | 2 | 6 | 1 | [5 empty] | 5+6+1+24 | all |  | rPBE | 333 | 400
SSZ-13 | Al-Si |  | CH3OCH3* | 1.949 | -590.67648 | D:\database\lihuan\CH3OCH3_Z\CH3OCH3_SSZ-13 | -544.44548 | D:\database\lihuan\zeolites\SSZ-13 | -10.06 | -3.48 | -7.18 | 2 | 6 | 1 | [5 empty] | 23+1+48 | all |  | rPBE | 133 | 400
ZSM-22 | Al-Si |  | CH3OCH3* | 1.9349 | -1139.2132 | D:\database\lihuan\CH3OCH3_Z\CH3OCH3_ZSM-22 | -1092.9681 | D:\database\lihuan\zeolites\ZSM-22 | -10.06 | -3.48 | -7.18 | 2 | 6 | 1 | [5 empty] | 47+96+1 | all |  | rPBE | 111 | 400
ZSM-5 | Al-Si |  | CH3OCH3* | 1.8737 | -2231.9039 | D:\database\lihuan\CH3OCH3_Z\CH3OCH3_ZSM-5 | -2185.5976 | D:\database\lihuan\zeolites\ZSM-5 | -10.06 | -3.48 | -7.18 | 2 | 6 | 1 | [5 empty] | 95+192+1 | all |  | rPBE | 111 | 400
MOR | Al-Si |  | CH3OCH3CH3* | 0.6288 | -2255.9374 | D:\database\lihuan\CH3OCH3CH3_Z\CH3OCH3CH3_MOR | -2187.8862 | D:\database\lihuan\zeolites\MOR | -10.06 | -3.48 | -7.18 | 3 | 9 | 1 | [5 empty] | 95+192+1 | all |  | rPBE | 111 | 400
SAPO | Si-P |  | CH3OCH3CH3* | 1.57006 | -324.33493 | D:\database\lihuan\CH3OCH3CH3_Z\CH3OCH3CH3_SAPO | -257.22499 | D:\database\lihuan\zeolites\SAPO-34 | -10.06 | -3.48 | -7.18 | 3 | 9 | 1 | [5 empty] | 5+6+1+24 | all |  | rPBE | 333 | 400
ZSM-22 | Al-Si |  | CH3OCH3CH3* | 1.5384 | -1160.1097 | D:\database\lihuan\CH3OCH3CH3_Z\CH3OCH3CH3_ZSM-22 | -1092.9681 | D:\database\lihuan\zeolites\ZSM-22 | -10.06 | -3.48 | -7.18 | 3 | 9 | 1 | [5 empty] | 47+96+1 | all |  | rPBE | 111 | 400
ZSM-5 | Al-Si |  | CH3OCH3CH3* | 1.0571 | -2253.2205 | D:\database\lihuan\CH3OCH3CH3_Z\CH3OCH3CH3_ZSM-5 | -2185.5976 | D:\database\lihuan\zeolites\ZSM-5 | -10.06 | -3.48 | -7.18 | 3 | 9 | 1 | [5 empty] | 95+192+1 | all |  | rPBE | 111 | 400
HMOR | Al-Si |  | CH3OH* | 0.645 | -2224.9719 | D:\database\lihuan\CH3OH_Z\CH3OH_HMOR | -2194.4569 | D:\database\lihuan\zeolites\HMOR | -10.06 | -3.48 | -7.18 | 1 | 4 | 1 | [5 empty] | 95+192+1+1 | all |  | rPBE | 111 | 400
HMORB | Al-Si |  | CH3OH* | 0.2108 | -2224.6619 | D:\database\lihuan\CH3OH_Z\CH3OH_HMOR8 | -2193.7127 | D:\database\lihuan\zeolites\HMOR8 | -10.06 | -3.48 | -7.18 | 1 | 4 | 1 | [5 empty] | 95+192+1+1 | all |  | rPBE | 111 | 400
HSAPO | Si-P |  | CH3OH* | 0.72714 | -293.47011 | D:\database\lihuan\CH3OH_Z\CH3OH_HSAPO | -263.03725 | D:\database\lihuan\zeolites\HSAPO-34 | -10.06 | -3.48 | -7.18 | 1 | 4 | 1 | [5 empty] | 5+6+1+24+1 | all |  | rPBE | 333 | 400
HSZZ-13 | Al-Si |  | CH3OH* | 0.67341 | -580.64249 | D:\database\lihuan\CH3OH_Z\CH3OH_HSSZ-13 | -550.1559 | D:\database\lihuan\zeolites\HSSZ-13 | -10.06 | -3.48 | -7.18 | 1 | 4 | 1 | [5 empty] | 23+1+48+1 | all |  | rPBE | 133 | 400
HZSM-22 | Al-Si |  | CH3OH* | 0.7411 | -1129.1495 | D:\database\lihuan\CH3OH_Z\CH3OH_HZSM-22 | -1098.7306 | D:\database\lihuan\zeolites\HZSM-22 | -10.06 | -3.48 | -7.18 | 1 | 4 | 1 | [5 empty] | 47+96+1+1 | all |  | rPBE | 111 | 400
HZSM-5 | Al-Si |  | CH3OH* | 0.5312 | -2222.0379 | D:\database\lihuan\CH3OH_Z\CH3OH_HZSM-5 | -2191.4091 | D:\database\lihuan\zeolites\HZSM-5 | -10.06 | -3.48 | -7.18 | 1 | 4 | 1 | [5 empty] | 95+192+1+1 | all |  | rPBE | 111 | 400
HZSM-5Sin | Al-Si |  | CH3OH* | 0.7155 | -2221.8235 | D:\database\lihuan\CH3OH_Z\CH3OH_HZSM-5Sin | -2191.379 | D:\database\lihuan\zeolites\HZSM-5Sin | -10.06 | -3.48 | -7.18 | 1 | 4 | 1 | [5 empty] | 95+192+1+1 | all |  | rPBE | 111 | 400
MOR | Al-Si |  | CH3OH* | 0.056 | -2218.9902 | D:\database\lihuan\CH3OH_Z\CH3OH_MOR | -2187.8862 | D:\database\lihuan\zeolites\MOR | -10.06 | -3.48 | -7.18 | 1 | 4 | 1 | [5 empty] | 95+192+1 | all |  | rPBE | 111 | 400
MOR | Al-Si |  | CH3OH* | 0.0385 | -2219.0077 | D:\database\lihuan\CH3OH_Z\double-check\CH3OH_MOR | -2187.8862 | D:\database\lihuan\zeolites\MOR | -10.06 | -3.48 | -7.18 | 1 | 4 | 1 | [5 empty] | 95+192+1 | all |  | rPBE | 111 | 400
MORB | Al-Si |  | CH3OH* | 0.5248 | -2218.5561 | D:\database\lihuan\CH3OH_Z\CH3OH_MOR8 | -2187.9209 | D:\database\lihuan\zeolites\MOR8 | -10.06 | -3.48 | -7.18 | 1 | 4 | 1 | [5 empty] | 95+192+1 | all |  | rPBE | 111 | 400
SAPO | Si-P |  | CH3OH* | 0.85212 | -287.53287 | D:\database\lihuan\CH3OH_Z\CH3OH_SAPO | -257.22499 | D:\database\lihuan\zeolites\SAPO-34 | -10.06 | -3.48 | -7.18 | 1 | 4 | 1 | [5 empty] | 5+6+1+24 | all |  | rPBE | 333 | 400
SAPO | Si-P |  | CH3OH* | 0.97211 | -287.41288 | D:\database\lihuan\CH3OH_Z\SAPO_CH3OH | -257.22499 | D:\database\lihuan\zeolites\SAPO-34 | -10.06 | -3.48 | -7.18 | 1 | 4 | 1 | [5 empty] | 5+6+1+24 | all |  | rPBE | 333 | 400
SSZ-13 | Al-Si |  | CH3OH* | 0.87784 | -574.72764 | D:\database\lihuan\CH3OH_Z\CH3OH_SSZ-13 | -544.44548 | D:\database\lihuan\zeolites\SSZ-13 | -10.06 | -3.48 | -7.18 | 1 | 4 | 1 | [5 empty] | 23+1+48 | all |  | rPBE | 133 | 400
ZSM-22 | Al-Si |  | CH3OH* | 0.8441 | -1123.284 | D:\database\lihuan\CH3OH_Z\CH3OH_ZSM-22 | -1092.9681 | D:\database\lihuan\zeolites\ZSM-22 | -10.06 | -3.48 | -7.18 | 1 | 4 | 1 | [5 empty] | 47+96+1 | all |  | rPBE | 111 | 400
ZSM-22 | Al-Si |  | CH3OH* | 1.0051 | -1123.123 | D:\database\lihuan\CH3OH_Z\ZSM-22_CH3OH | -1092.9681 | D:\database\lihuan\zeolites\ZSM-22 | -10.06 | -3.48 | -7.18 | 1 | 4 | 1 | [5 empty] | 47+96+1 | all |  | rPBE | 111 | 400
ZSM-5 | Al-Si |  | CH3OH* | 0.7218 | -2216.0358 | D:\database\lihuan\CH3OH_Z\CH3OH_ZSM-5 | -2185.5976 | D:\database\lihuan\zeolites\ZSM-5 | -10.06 | -3.48 | -7.18 | 1 | 4 | 1 | [5 empty] | 95+192+1 | all |  | rPBE | 111 | 400
ZSM-5 | Al-Si |  | CH3OH* | 0.868 | -2215.8896 | D:\database\lihuan\CH3OH_Z\ZSM-5_CH3OH | -2185.5976 | D:\database\lihuan\zeolites\ZSM-5 | -10.06 | -3.48 | -7.18 | 1 | 4 | 1 | [5 empty] | 95+192+1 | all |  | rPBE | 111 | 400
ZSM-5Sin | Al-Si |  | CH3OH* | 0.8589 | -2215.8815 | D:\database\lihuan\CH3OH_Z\CH3OH_ZSM-5Sin | -2185.5804 | D:\database\lihuan\zeolites\ZSM-5Sin | -10.06 | -3.48 | -7.18 | 1 | 4 | 1 | [5 empty] | 95+192+1 | all |  | rPBE | 111 | 400
HMOR | Al-Si |  | CH4* | -0.1243 | -2218.5612 | D:\database\lihuan\CH4_Z\CH4_HMOR | -2194.4569 | D:\database\lihuan\zeolites\HMOR | -10.06 | -3.48 | -7.18 | 1 | 4 | [6 empty] | 95+192+1+1 | all |  | rPBE | 111 | 400
HSAPO | Si-P |  | CH4* | -0.05738 | -287.07463 | D:\database\lihuan\CH4_Z\CH4_HSAPO | -263.03725 | D:\database\lihuan\zeolites\HSAPO-34 | -10.06 | -3.48 | -7.18 | 1 | 4 | [6 empty] | 5+6+1+24+1 | all |  | rPBE | 333 | 400
HZSM-22 | Al-Si |  | CH4* | -0.0099 | -1122.7205 | D:\database\lihuan\CH4_Z\CH4_HZSM-22 | -1098.7306 | D:\database\lihuan\zeolites\HZSM-22 | -10.06 | -3.48 | -7.18 | 1 | 4 | [6 empty] | 47+96+1+1 | all |  | rPBE | 111 | 400
HZSM-5 | Al-Si |  | CH4* | -0.1579 | -2215.547 | D:\database\lihuan\CH4_Z\CH4_HZSM-5 | -2191.4091 | D:\database\lihuan\zeolites\HZSM-5 | -10.06 | -3.48 | -7.18 | 1 | 4 | [6 empty] | 95+192+1+1 | all |  | rPBE | 111 | 400
MOR | Al-Si |  | CH4* | -0.4468 | -2212.313 | D:\database\lihuan\CH4_Z\CH4_MOR | -2187.8862 | D:\database\lihuan\zeolites\MOR | -10.06 | -3.48 | -7.18 | 1 | 4 | [6 empty] | 95+192+1 | all |  | rPBE | 111 | 400
SAPO | Si-P |  | CH4* | -0.10447 | -281.30946 | D:\database\lihuan\CH4_Z\CH4_SAPO | -257.22499 | D:\database\lihuan\zeolites\SAPO-34 | -10.06 | -3.48 | -7.18 | 1 | 4 | [6 empty] | 5+6+1+24 | all |  | rPBE | 333 | 400
ZSM-22 | Al-Si |  | CH4* | 0.0073 | -1116.9408 | D:\database\lihuan\CH4_Z\CH4_ZSM-22 | -1092.9681 | D:\database\lihuan\zeolites\ZSM-22 | -10.06 | -3.48 | -7.18 | 1 | 4 | [6 empty] | 47+96+1 | all |  | rPBE | 111 | 400
ZSM-5 | Al-Si |  | CH4* | -0.0989 | -2209.6765 | D:\database\lihuan\CH4_Z\CH4_ZSM-5 | -2185.5976 | D:\database\lihuan\zeolites\ZSM-5 | -10.06 | -3.48 | -7.18 | 1 | 4 | [6 empty] | 95+192+1 | all |  | rPBE | 111 | 400
HMOR | Al-Si |  | CHCH* | 4.2755 | -2217.2614 | D:\database\lihuan\CHCH_Z\CHCH_HMOR | -2194.4569 | D:\database\lihuan\zeolites\HMOR | -10.06 | -3.48 | -7.18 | 2 | 2 | [6 empty] | 95+192+1+1 | all |  | rPBE | 111 | 400
HSAPO | Si-P |  | CHCH* | 4.44108 | -285.67617 | D:\database\lihuan\CHCH_Z\CHCH_HSAPO | -263.03725 | D:\database\lihuan\zeolites\HSAPO-34 | -10.06 | -3.48 | -7.18 | 2 | 2 | [6 empty] | 5+6+1+24+1 | all |  | rPBE | 333 | 400
HZSM-22 | Al-Si |  | CHCH* | 4.368 | -1121.4426 | D:\database\lihuan\CHCH_Z\CHCH_HZSM-22 | -1098.7306 | D:\database\lihuan\zeolites\HZSM-22 | -10.06 | -3.48 | -7.18 | 2 | 2 | [6 empty] | 47+96+1+1 | all |  | rPBE | 111 | 400
HZSM-5 | Al-Si |  | CHCH* | 4.18 | -2214.3091 | D:\database\lihuan\CHCH_Z\CHCH_HZSM-5 | -2191.4091 | D:\database\lihuan\zeolites\HZSM-5 | -10.06 | -3.48 | -7.18 | 2 | 2 | [6 empty] | 95+192+1+1 | all |  | rPBE | 111 | 400
MOR | Al-Si |  | CHCH* | 4.0419 | -2210.9243 | D:\database\lihuan\CHCH_Z\CHCH_MOR | -2187.8862 | D:\database\lihuan\zeolites\MOR | -10.06 | -3.48 | -7.18 | 2 | 2 | [6 empty] | 95+192+1 | all |  | rPBE | 111 | 400
SAPO | Si-P |  | CHCH* | 4.43278 | -279.87221 | D:\database\lihuan\CHCH_Z\CHCH_SAPO | -257.22499 | D:\database\lihuan\zeolites\SAPO-34 | -10.06 | -3.48 | -7.18 | 2 | 2 | [6 empty] | 5+6+1+24 | all |  | rPBE | 333 | 400
ZSM-22 | Al-Si |  | CHCH* | 4.4866 | -1115.5615 | D:\database\lihuan\CHCH_Z\CHCH_ZSM-22 | -1092.9681 | D:\database\lihuan\zeolites\ZSM-22 | -10.06 | -3.48 | -7.18 | 2 | 2 | [6 empty] | 47+96+1 | all |  | rPBE | 111 | 400
ZSM-5 | Al-Si |  | CHCH* | 4.1604 | -2208.5172 | D:\database\lihuan\CHCH_Z\CHCH_ZSM-5 | -2185.5976 | D:\database\lihuan\zeolites\ZSM-5 | -10.06 | -3.48 | -7.18 | 2 | 2 | [6 empty] | 95+192+1 | all |  | rPBE | 111 | 400
MOR | Al-Si |  | CHCH2* | 0.4995 | -2217.9467 | D:\database\lihuan\CHCH2_Z\CHCH2_MOR | -2187.8862 | D:\database\lihuan\zeolites\MOR | -10.06 | -3.48 | -7.18 | 2 | 3 | [6 empty] | 95+192+1 | all |  | rPBE | 111 | 400
SAPO | Si-P |  | CHCH2* | 1.24699 | -286.538 | D:\database\lihuan\CHCH2_Z\CHCH2_SAPO | -257.22499 | D:\database\lihuan\zeolites\SAPO-34 | -10.06 | -3.48 | -7.18 | 2 | 3 | [6 empty] | 5+6+1+24 | all |  | rPBE | 333 | 400
ZSM-22 | Al-Si |  | CHCH2* | 1.3904 | -1122.1377 | D:\database\lihuan\CHCH2_Z\CHCH2_ZSM-22 | -1092.9681 | D:\database\lihuan\zeolites\ZSM-22 | -10.06 | -3.48 | -7.18 | 2 | 3 | [6 empty] | 47+96+1 | all |  | rPBE | 111 | 400
ZSM-5 | Al-Si |  | CHCH2* | 1.1547 | -2215.0029 | D:\database\lihuan\CHCH2_Z\CHCH2_ZSM-5 | -2185.5976 | D:\database\lihuan\zeolites\ZSM-5 | -10.06 | -3.48 | -7.18 | 2 | 3 | [6 empty] | 95+192+1 | all |  | rPBE | 111 | 400
MOR | Al-Si |  | CHCH2OH* | 2.5295 | -2226.5767 | D:\database\lihuan\CHCH2OH_Z\CHCH2OH_MOR | -2187.8862 | D:\database\lihuan\zeolites\MOR | -10.06 | -3.48 | -7.18 | 2 | 4 | 1 | [5 empty] | 95+192+1 | all |  | rPBE | 111 | 400
SAPO | Si-P |  | CHCH2OH* | 3.27977 | -295.16522 | D:\database\lihuan\CHCH2OH_Z\CHCH2OH_SAPO | -257.22499 | D:\database\lihuan\zeolites\SAPO-34 | -10.06 | -3.48 | -7.18 | 2 | 4 | 1 | [5 empty] | 5+6+1+24 | all |  | rPBE | 333 | 400
ZSM-22 | Al-Si |  | CHCH2OH* | 3.611 | -1130.5771 | D:\database\lihuan\CHCH2OH_Z\CHCH2OH_ZSM-22 | -1092.9681 | D:\database\lihuan\zeolites\ZSM-22 | -10.06 | -3.48 | -7.18 | 2 | 4 | 1 | [5 empty] | 47+96+1 | all |  | rPBE | 111 | 400
ZSM-5 | Al-Si |  | CHCH2OH* | 3.0093 | -2223.8083 | D:\database\lihuan\CHCH2OH_Z\CHCH2OH_ZSM-5 | -2185.5976 | D:\database\lihuan\zeolites\ZSM-5 | -10.06 | -3.48 | -7.18 | 2 | 4 | 1 | [5 empty] | 95+192+1 | all |  | rPBE | 111 | 400
MOR | Al-Si |  | CHCH3* | 1.2426 | -2220.6836 | D:\database\lihuan\CHCH3_Z\CHCH3_MOR | -2187.8862 | D:\database\lihuan\zeolites\MOR | -10.06 | -3.48 | -7.18 | 2 | 4 | [6 empty] | 95+192+1 | all |  | rPBE | 111 | 400
SAPO | Si-P |  | CHCH3* | 2.19735 | -289.06764 | D:\database\lihuan\CHCH3_Z\CHCH3_SAPO | -257.22499 | D:\database\lihuan\zeolites\SAPO-34 | -10.06 | -3.48 | -7.18 | 2 | 4 | [6 empty] | 5+6+1+24 | all |  | rPBE | 333 | 400
ZSM-22 | Al-Si |  | CHCH3* | 2.3527 | -1124.6554 | D:\database\lihuan\CHCH3_Z\CHCH3_ZSM-22 | -1092.9681 | D:\database\lihuan\zeolites\ZSM-22 | -10.06 | -3.48 | -7.18 | 2 | 4 | [6 empty] | 47+96+1 | all |  | rPBE | 111 | 400
ZSM-5 | Al-Si |  | CHCH3* | 1.9077 | -2217.7299 | D:\database\lihuan\CHCH3_Z\CHCH3_ZSM-5 | -2185.5976 | D:\database\lihuan\zeolites\ZSM-5 | -10.06 | -3.48 | -7.18 | 2 | 4 | [6 empty] | 95+192+1 | all |  | rPBE | 111 | 400
MOR | Al-Si |  | CHO* | -0.1543 | -2208.7605 | D:\database\lihuan\CHO_Z\CHO_MOR | -2187.8862 | D:\database\lihuan\zeolites\MOR | -10.06 | -3.48 | -7.18 | 1 | 1 | 1 | [5 empty] | 95+192+1 | all |  | rPBE | 111 | 400
SAPO | Si-P |  | CHO* | 0.49107 | -277.45392 | D:\database\lihuan\CHO_Z\CHO_SAPO | -257.22499 | D:\database\lihuan\zeolites\SAPO-34 | -10.06 | -3.48 | -7.18 | 1 | 1 | 1 | [5 empty] | 5+6+1+24 | all |  | rPBE | 333 | 400
ZSM-22 | Al-Si |  | CHO* | 0.8173 | -1112.8708 | D:\database\lihuan\CHO_Z\CHO_ZSM-22 | -1092.9681 | D:\database\lihuan\zeolites\ZSM-22 | -10.06 | -3.48 | -7.18 | 1 | 1 | 1 | [5 empty] | 47+96+1 | all |  | rPBE | 111 | 400
ZSM-5 | Al-Si |  | CHO* | 0.5652 | -2205.7524 | D:\database\lihuan\CHO_Z\CHO_ZSM-5 | -2185.5976 | D:\database\lihuan\zeolites\ZSM-5 | -10.06 | -3.48 | -7.18 | 1 | 1 | 1 | [5 empty] | 95+192+1 | all |  | rPBE | 111 | 400
HMOR | Al-Si |  | CHOH* | 2.0796 | -2216.5773 | D:\database\lihuan\CHOH_Z\CHOH_HMOR | -2194.4569 | D:\database\lihuan\zeolites\HMOR | -10.06 | -3.48 | -7.18 | 1 | 2 | 1 | [5 empty] | 95+192+1+1 | all |  | rPBE | 111 | 400
HZSM-22 | Al-Si |  | CHOH* | 2.2016 | -1120.729 | D:\database\lihuan\CHOH_Z\CHOH_HZSM-22 | -1098.7306 | D:\database\lihuan\zeolites\HZSM-22 | -10.06 | -3.48 | -7.18 | 1 | 2 | 1 | [5 empty] | 47+96+1+1 | all |  | rPBE | 111 | 400
HZSM-5 | Al-Si |  | CHOH* | 1.7383 | -2213.8708 | D:\database\lihuan\CHOH_Z\CHOH_HZSM-5 | -2191.4091 | D:\database\lihuan\zeolites\HZSM-5 | -10.06 | -3.48 | -7.18 | 1 | 2 | 1 | [5 empty] | 95+192+1+1 | all |  | rPBE | 111 | 400
MOR | Al-Si |  | CHOH* | 1.2874 | -2210.7988 | D:\database\lihuan\CHOH_Z\CHOH_MOR | -2187.8862 | D:\database\lihuan\zeolites\MOR | -10.06 | -3.48 | -7.18 | 1 | 2 | 1 | [5 empty] | 95+192+1 | all |  | rPBE | 111 | 400
SAPO | Si-P |  | CHOH* | 2.39712 | -279.02787 | D:\database\lihuan\CHOH_Z\CHOH_SAPO | -257.22499 | D:\database\lihuan\zeolites\SAPO-34 | -10.06 | -3.48 | -7.18 | 1 | 2 | 1 | [5 empty] | 5+6+1+24 | all |  | rPBE | 333 | 400
ZSM-22 | Al-Si |  | CHOH* | 2.4902 | -1114.6779 | D:\database\lihuan\CHOH_Z\CHOH_ZSM-22 | -1092.9681 | D:\database\lihuan\zeolites\ZSM-22 | -10.06 | -3.48 | -7.18 | 1 | 2 | 1 | [5 empty] | 47+96+1 | all |  | rPBE | 111 | 400
ZSM-5 | Al-Si |  | CHOH* | 2.027 | -2207.7706 | D:\database\lihuan\CHOH_Z\CHOH_ZSM-5 | -2185.5976 | D:\database\lihuan\zeolites\ZSM-5 | -10.06 | -3.48 | -7.18 | 1 | 2 | 1 | [5 empty] | 95+192+1 | all |  | rPBE | 111 | 400
HMOR | Al-Si |  | CO* | 2.696 | -2209.0009 | D:\database\lihuan\CO_Z\CO_HMOR | -2194.4569 | D:\database\lihuan\zeolites\HMOR | -10.06 | -3.48 | -7.18 | 1 |  | 1 | [5 empty] | 95+192+1+1 | all |  | rPBE | 111 | 400
HSAPO | Si-P |  | CO* | 2.7717 | -277.50555 | D:\database\lihuan\CO_Z\CO_HSAPO | -263.03725 | D:\database\lihuan\zeolites\HSAPO-34 | -10.06 | -3.48 | -7.18 | 1 |  | 1 | [5 empty] | 5+6+1+24+1 | all |  | rPBE | 333 | 400
HZSM-22 | Al-Si |  | CO* | 2.7484 | -1113.2222 | D:\database\lihuan\CO_Z\CO_HZSM-22 | -1098.7306 | D:\database\lihuan\zeolites\HZSM-22 | -10.06 | -3.48 | -7.18 | 1 |  | 1 | [5 empty] | 47+96+1+1 | all |  | rPBE | 111 | 400
HZSM-5 | Al-Si |  | CO* | 2.6504 | -2205.9987 | D:\database\lihuan\CO_Z\CO_HZSM-5 | -2191.4091 | D:\database\lihuan\zeolites\HZSM-5 | -10.06 | -3.48 | -7.18 | 1 |  | 1 | [5 empty] | 95+192+1+1 | all |  | rPBE | 111 | 400
MOR | Al-Si |  | CO* | 2.0228 | -2203.1034 | D:\database\lihuan\CO_Z\CO_MOR | -2187.8862 | D:\database\lihuan\zeolites\MOR | -10.06 | -3.48 | -7.18 | 1 |  | 1 | [5 empty] | 95+192+1 | all |  | rPBE | 111 | 400
SAPO | Si-P |  | CO* | 2.73456 | -271.73043 | D:\database\lihuan\CO_Z\CO_SAPO | -257.22499 | D:\database\lihuan\zeolites\SAPO-34 | -10.06 | -3.48 | -7.18 | 1 |  | 1 | [5 empty] | 5+6+1+24 | all |  | rPBE | 333 | 400
ZSM-22 | Al-Si |  | CO* | 3.2233 | -1106.9848 | D:\database\lihuan\CO_Z\CO_ZSM-22 | -1092.9681 | D:\database\lihuan\zeolites\ZSM-22 | -10.06 | -3.48 | -7.18 | 1 |  | 1 | [5 empty] | 47+96+1 | all |  | rPBE | 111 | 400
ZSM-5 | Al-Si |  | CO* | 2.6581 | -2200.1795 | D:\database\lihuan\CO_Z\CO_ZSM-5 | -2185.5976 | D:\database\lihuan\zeolites\ZSM-5 | -10.06 | -3.48 | -7.18 | 1 |  | 1 | [5 empty] | 95+192+1 | all |  | rPBE | 111 | 400
MOR | Al-Si |  | COH* | 1.6396 | -2206.9666 | D:\database\lihuan\COH_Z\COH_MOR | -2187.8862 | D:\database\lihuan\zeolites\MOR | -10.06 | -3.48 | -7.18 | 1 | 1 | 1 | [5 empty] | 95+192+1 | all |  | rPBE | 111 | 400
SAPO | Si-P |  | COH* | 2.81251 | -275.13248 | D:\database\lihuan\COH_Z\COH_SAPO | -257.22499 | D:\database\lihuan\zeolites\SAPO-34 | -10.06 | -3.48 | -7.18 | 1 | 1 | 1 | [5 empty] | 5+6+1+24 | all |  | rPBE | 333 | 400
ZSM-22 | Al-Si |  | COH* | 2.7879 | -1110.9002 | D:\database\lihuan\COH_Z\COH_ZSM-22 | -1092.9681 | D:\database\lihuan\zeolites\ZSM-22 | -10.06 | -3.48 | -7.18 | 1 | 1 | 1 | [5 empty] | 47+96+1 | all |  | rPBE | 111 | 400
ZSM-5 | Al-Si |  | COH* | 2.1315 | -2204.1861 | D:\database\lihuan\COH_Z\COH_ZSM-5 | -2185.5976 | D:\database\lihuan\zeolites\ZSM-5 | -10.06 | -3.48 | -7.18 | 1 | 1 | 1 | [5 empty] | 95+192+1 | all |  | rPBE | 111 | 400
SAPO | Si-P |  | H* | -2.32966 | -263.03465 | D:\database\lihuan\C_H_O\H_SAPO | -257.22499 | D:\database\lihuan\zeolites\SAPO-34 | -10.06 | -3.48 | -7.18 |  | 1 | [6 empty] | 5+6+1+24 | all |  | rPBE | 333 | 400
HMOR | Al-Si |  | H2* | -0.0753 | -2201.4922 | D:\database\lihuan\H2_Z\H2_HMOR | -2194.4569 | D:\database\lihuan\zeolites\HMOR | -10.06 | -3.48 | -7.18 |  | 2 | [6 empty] | 95+192+1+1 | all |  | rPBE | 111 | 400
HSAPO | Si-P |  | H2* | -0.04033 | -270.03758 | D:\database\lihuan\H2_Z\H2_HSAPO | -263.03725 | D:\database\lihuan\zeolites\HSAPO-34 | -10.06 | -3.48 | -7.18 |  | 2 | [6 empty] | 5+6+1+24+1 | all |  | rPBE | 333 | 400
HZSM-22 | Al-Si |  | H2* | -0.0335 | -1105.7241 | D:\database\lihuan\H2_Z\H2_HZSM-22 | -1098.7306 | D:\database\lihuan\zeolites\HZSM-22 | -10.06 | -3.48 | -7.18 |  | 2 | [6 empty] | 47+96+1+1 | all |  | rPBE | 111 | 400
HZSM-5 | Al-Si |  | H2* | -0.0935 | -2198.4626 | D:\database\lihuan\H2_Z\H2_HZSM-5 | -2191.4091 | D:\database\lihuan\zeolites\HZSM-5 | -10.06 | -3.48 | -7.18 |  | 2 | [6 empty] | 95+192+1+1 | all |  | rPBE | 111 | 400
MOR | Al-Si |  | H2* | -0.3811 | -2195.2273 | D:\database\lihuan\H2_Z\H2_MOR | -2187.8862 | D:\database\lihuan\zeolites\MOR | -10.06 | -3.48 | -7.18 |  | 2 | [6 empty] | 95+192+1 | all |  | rPBE | 111 | 400
SAPO | Si-P |  | H2* | -0.05909 | -264.24408 | D:\database\lihuan\H2_Z\H2_SAPO | -257.22499 | D:\database\lihuan\zeolites\SAPO-34 | -10.06 | -3.48 | -7.18 |  | 2 | [6 empty] | 5+6+1+24 | all |  | rPBE | 333 | 400
ZSM-22 | Al-Si |  | H2* | -0.0286 | -1099.9567 | D:\database\lihuan\H2_Z\H2_ZSM-22 | -1092.9681 | D:\database\lihuan\zeolites\ZSM-22 | -10.06 | -3.48 | -7.18 |  | 2 | [6 empty] | 47+96+1 | all |  | rPBE | 111 | 400
ZSM-5 | Al-Si |  | H2* | -0.0592 | -2192.6168 | D:\database\lihuan\H2_Z\H2_ZSM-5 | -2185.5976 | D:\database\lihuan\zeolites\ZSM-5 | -10.06 | -3.48 | -7.18 |  | 2 | [6 empty] | 95+192+1 | all |  | rPBE | 111 | 400
HMOR | Al-Si |  | H2O* | -0.5369 | -2209.1338 | D:\database\lihuan\H2O_Z\H2O_HMOR | -2194.4569 | D:\database\lihuan\zeolites\HMOR | -10.06 | -3.48 | -7.18 |  | 2 | 1 | [5 empty] | 95+192+1+1 | all |  | rPBE | 111 | 400
HSAPO | Si-P |  | H2O* | -0.58062 | -277.75787 | D:\database\lihuan\H2O_Z\H2O_HSAPO | -263.03725 | D:\database\lihuan\zeolites\HSAPO-34 | -10.06 | -3.48 | -7.18 |  | 2 | 1 | [5 empty] | 5+6+1+24+1 | all |  | rPBE | 333 | 400
HZSM-22 | Al-Si |  | H2O* | -0.4863 | -1113.3569 | D:\database\lihuan\H2O_Z\H2O_HZSM-22 | -1098.7306 | D:\database\lihuan\zeolites\HZSM-22 | -10.06 | -3.48 | -7.18 |  | 2 | 1 | [5 empty] | 47+96+1+1 | all |  | rPBE | 111 | 400
HZSM-5 | Al-Si |  | H2O* | -0.8255 | -2206.3746 | D:\database\lihuan\H2O_Z\H2O_HZSM-5 | -2191.4091 | D:\database\lihuan\zeolites\HZSM-5 | -10.06 | -3.48 | -7.18 |  | 2 | 1 | [5 empty] | 95+192+1+1 | all |  | rPBE | 111 | 400
MOR | Al-Si |  | H2O* | -0.8662 | -2202.8924 | D:\database\lihuan\H2O_Z\H2O_MOR | -2187.8862 | D:\database\lihuan\zeolites\MOR | -10.06 | -3.48 | -7.18 |  | 2 | 1 | [5 empty] | 95+192+1 | all |  | rPBE | 111 | 400
SAPO | Si-P |  | H2O* | -0.1991 | -271.56409 | D:\database\lihuan\H2O_Z\H2O_SAPO | -257.22499 | D:\database\lihuan\zeolites\SAPO-34 | -10.06 | -3.48 | -7.18 |  | 2 | 1 | [5 empty] | 5+6+1+24 | all |  | rPBE | 333 | 400
ZSM-22 | Al-Si |  | H2O* | -0.1216 | -1107.2297 | D:\database\lihuan\H2O_Z\H2O_ZSM-22 | -1092.9681 | D:\database\lihuan\zeolites\ZSM-22 | -10.06 | -3.48 | -7.18 |  | 2 | 1 | [5 empty] | 47+96+1 | all |  | rPBE | 111 | 400
ZSM-5 | Al-Si |  | H2O* | -0.1905 | -2199.9281 | D:\database\lihuan\H2O_Z\H2O_ZSM-5 | -2185.5976 | D:\database\lihuan\zeolites\ZSM-5 | -10.06 | -3.48 | -7.18 |  | 2 | 1 | [5 empty] | 95+192+1 | all |  | rPBE | 111 | 400
MOR | Al-Si |  | O* | 3.0935 | -2191.9727 | D:\database\lihuan\C_H_O\O_MOR | -2187.8862 | D:\database\lihuan\zeolites\MOR | -10.06 | -3.48 | -7.18 |  |  | 1 | [5 empty] | 95+192+1 | all |  | rPBE | 111 | 400
SAPO | Si-P |  | O* | 3.79195 | -260.61304 | D:\database\lihuan\C_H_O\O_SAPO | -257.22499 | D:\database\lihuan\zeolites\SAPO-34 | -10.06 | -3.48 | -7.18 |  |  | 1 | [5 empty] | 5+6+1+24 | all |  | rPBE | 333 | 400
ZSM-22 | Al-Si |  | O* | 3.9364 | -1096.2117 | D:\database\lihuan\C_H_O\O_ZSM-22 | -1092.9681 | D:\database\lihuan\zeolites\ZSM-22 | -10.06 | -3.48 | -7.18 |  |  | 1 | [5 empty] | 47+96+1 | all |  | rPBE | 111 | 400
ZSM-5 | Al-Si |  | O* | 3.5787 | -2189.1989 | D:\database\lihuan\C_H_O\O_ZSM-5 | -2185.5976 | D:\database\lihuan\zeolites\ZSM-22 | -10.06 | -3.48 | -7.18 |  |  | 1 | [5 empty] | 47+96+1 | all |  | rPBE | 111 | 400
SSZ-13 | Al-Si |  | OH | 3.40782 | -551.69766 | D:\database\lihuan\OH_Z\OH_SSZ-13_w | -544.44548 | D:\database\lihuan\zeolites\SSZ-13 | -10.06 | -3.48 | -7.18 |  | 1 | 1 | [5 empty] | 23+1+48 | all |  | rPBE | 133 | 400
MOR | Al-Si |  | OH* | 0.6493 | -2197.8969 | D:\database\lihuan\OH_Z\OH_MOR | -2187.8862 | D:\database\lihuan\zeolites\MOR | -10.06 | -3.48 | -7.18 |  | 1 | 1 | [5 empty] | 95+192+1 | all |  | rPBE | 111 | 400
MORB | Al-Si |  | OH* | 1.4605 | -2197.1204 | D:\database\lihuan\OH_Z\OH_MOR8 | -2187.9209 | D:\database\lihuan\zeolites\MOR8 | -10.06 | -3.48 | -7.18 |  | 1 | 1 | [5 empty] | 95+192+1 | all |  | rPBE | 111 | 400
SAPO | Si-P | 1 | OH* | 1.45391 | -266.43108 | D:\database\lihuan\OH_Z\OH_SAPO | -257.22499 | D:\database\lihuan\zeolites\SAPO-34 | -10.06 | -3.48 | -7.18 |  | 1 | 1 | [5 empty] | 5+6+1+24 | all |  | rPBE | 333 | 400
SAPO | Si-P | 2 | OH* | 1.43524 | -266.44975 | D:\database\lihuan\OH_Z\OH_SAPO_2 | -257.22499 | D:\database\lihuan\zeolites\SAPO-34 | -10.06 | -3.48 | -7.18 |  | 1 | 1 | [5 empty] | 5+6+1+24 | all |  | rPBE | 333 | 400
SAPO | Si-P | 3 | OH* | 1.4717 | -266.41329 | D:\database\lihuan\OH_Z\OH_SAPO_3 | -257.22499 | D:\database\lihuan\zeolites\SAPO-34 | -10.06 | -3.48 | -7.18 |  | 1 | 1 | [5 empty] | 5+6+1+24 | all |  | rPBE | 333 | 400
SSZ-13 | Al-Si | 1 | OH* | 1.55806 | -553.54742 | D:\database\lihuan\OH_Z\OH_SSZ-13_1 | -544.44548 | D:\database\lihuan\zeolites\SSZ-13 | -10.06 | -3.48 | -7.18 |  | 1 | 1 | [5 empty] | 23+1+48 | all |  | rPBE | 133 | 400
SSZ-13 | Al-Si | 2 | OH* | 1.56747 | -553.53801 | D:\database\lihuan\OH_Z\OH_SSZ-13_2 | -544.44548 | D:\database\lihuan\zeolites\SSZ-13 | -10.06 | -3.48 | -7.18 |  | 1 | 1 | [5 empty] | 23+1+48 | all |  | rPBE | 133 | 400
ZSM-22 | Al-Si |  | OH* | 1.8045 | -1101.8236 | D:\database\lihuan\OH_Z\OH_ZSM-22 | -1092.9681 | D:\database\lihuan\zeolites\ZSM-22 | -10.06 | -3.48 | -7.18 |  | 1 | 1 | [5 empty] | 47+96+1 | all |  | rPBE | 111 | 400
ZSM-5 | Al-Si |  | OH* | 1.5432 | -2194.7144 | D:\database\lihuan\OH_Z\OH_ZSM-5 | -2185.5976 | D:\database\lihuan\zeolites\ZSM-5 | -10.06 | -3.48 | -7.18 |  | 1 | 1 | [5 empty] | 95+192+1 | all |  | rPBE | 111 | 400
ZSM-5Sin | Al-Si |  | OH* | 1.5748 | -2194.6656 | D:\database\lihuan\OH_Z\OH_ZSM-5Sin | -2185.5804 | D:\database\lihuan\zeolites\ZSM-5Sin | -10.06 | -3.48 | -7.18 |  | 1 | 1 | [5 empty] | 95+192+1 | all |  | rPBE | 111 | 400
H_MOR8 | Al-Si | HZ | C6H6 | 3.8972 | -2268.5927 | D:\database\lihuan2\ben\M1_HZ-F\M1_HMOR8 | -2187.7699 | D:\database\lihuan2\zeolite\MOR12+8 | -10.06 | -3.48 | -7.18 | 6 | 7 | 0 | [7 empty] | rPBE | 111 | 400 |  | 2
H_SAPO-34 | Si-P | HZ | C6H6 | 4.54614 | -596.02032 | D:\database\lihuan2\ben\M1_HZ-F\M1_HSAPO-34 | -515.84646 | D:\database\lihuan2\zeolite\SAPO-34 | -10.06 | -3.48 | -7.18 | 6 | 7 | [8 empty] | rPBE | 133 | 400 |  | 3
H_SSZ-13 | Al-Si | HZ | C6H6 | 4.65033 | -624.51515 | D:\database\lihuan2\ben\M1_HZ-F\M1_HSSZ-13 | -544.44548 | D:\database\lihuan\zeolites\SSZ-13 | -10.06 | -3.48 | -7.18 | 6 | 7 | [8 empty] | rPBE | 133 | 400 |  | 4
H_ZSM-5 | Al-Si | HZ | C6H6 | 4.1829 | -2266.1347 | D:\database\lihuan2\ben\M1_HZ-F\M1_HZSM-5 | -2185.5976 | D:\database\lihuan\zeolites\ZSM-5 | -10.06 | -3.48 | -7.18 | 6 | 7 | [8 empty] | rPBE | 111 | 400 |  | 5
H_ZSM-22 | Al-Si | HZ | C6H6 | 4.8708 | -2267.5119 | D:\database\lihuan2\ben\M1_HZ-F\M1_HZSM-22 | -2187.6627 | D:\database\lihuan2\zeolite\ZSM-22b | -10.06 | -3.48 | -7.18 | 6 | 7 | 0 | [7 empty] | rPBE | 111 | 400 |  | 6
H_MOR8 | Al-Si | HZ | C6H6+CH3OH | 4.8452 | -2298.8047 | D:\database\lihuan2\ben\M1a_HZ-F\M1a_HMOR8 | -2187.7699 | D:\database\lihuan2\zeolite\MOR12+8 | -10.06 | -3.48 | -7.18 | 7 | 11 | 1 | [7 empty] | rPBE | 111 | 400 |  | 7
H_SAPO-34 | Si-P | HZ | C6H6+CH3OH | 5.50818 | -626.21828 | D:\database\lihuan2\ben\M1a_HZ-F\M1a_HSAPO-34 | -515.84646 | D:\database\lihuan2\zeolite\SAPO-34 | -10.06 | -3.48 | -7.18 | 7 | 11 | 1 | [7 empty] | rPBE | 133 | 400 |  | 8
H_SSZ-13 | Al-Si | HZ | C6H6+CH3OH | 5.55911 | -654.76637 | D:\database\lihuan2\ben\M1a_HZ-F\M1a_HSSZ-13 | -544.44548 | D:\database\lihuan\zeolites\SSZ-13 | -10.06 | -3.48 | -7.18 | 7 | 11 | 1 | [7 empty] | rPBE | 133 | 400 |  | 9
H_ZSM-5 | Al-Si | HZ | C6H6+CH3OH | 5.343 | -2296.1346 | D:\database\lihuan2\ben\M1a_HZ-F\M1a_HZSM-5 | -2185.5976 | D:\database\lihuan\zeolites\ZSM-5 | -10.06 | -3.48 | -7.18 | 7 | 11 | 1 | [7 empty] | rPBE | 111 | 400 |  | 10
H_ZSM-22 | Al-Si | HZ | C6H6+CH3OH | 6.0003 | -2297.5424 | D:\database\lihuan2\ben\M1a_HZ-F\M1a_HZSM-22 | -2187.6627 | D:\database\lihuan2\zeolite\ZSM-22b | -10.06 | -3.48 | -7.18 | 7 | 11 | 1 | [7 empty] | rPBE | 111 | 400 |  | 11
MOR8 | Al-Si | Z- | C6H6-CH3a+H2O | 5.1426 | -2298.5073 | D:\database\lihuan2\ben\M1b_Z-F\M1b_MOR8 | -2187.7699 | D:\database\lihuan2\zeolite\MOR12+8 | -10.06 | -3.48 | -7.18 | 7 | 11 | 1 | [7 empty] | rPBE | 111 | 400 |  | 12
SAPO-43 | Si-P | Z- | C6H6-CH3a+H2O | 6.49719 | -625.22927 | D:\database\lihuan2\ben\M1b_Z-F\M1b_SAPO-34 | -515.84646 | D:\database\lihuan2\zeolite\SAPO-34 | -10.06 | -3.48 | -7.18 | 7 | 11 | 1 | [7 empty] | rPBE | 133 | 400 |  | 13
SSZ-13 | Al-Si | Z- | C6H6-CH3a+H2O | 6.46747 | -653.85801 | D:\database\lihuan2\ben\M1b_Z-F\M1b_SSZ-13 | -544.44548 | D:\database\lihuan\zeolites\SSZ-13 | -10.06 | -3.48 | -7.18 | 7 | 11 | 1 | [7 empty] | rPBE | 133 | 400 |  | 14
ZSM-5 | Al-Si | Z- | C6H6-CH3a+H2O | 5.9543 | -2295.5233 | D:\database\lihuan2\ben\M1b_Z-F\M1b_ZSM-5 | -2185.5976 | D:\database\lihuan\zeolites\ZSM-5 | -10.06 | -3.48 | -7.18 | 7 | 11 | 1 | [7 empty] | rPBE | 111 | 400 |  | 15
ZSM-22 | Al-Si | Z- | C6H6-CH3a+H2O | 6.2776 | -2297.2651 | D:\database\lihuan2\ben\M1b_Z-F\M1b_ZSM-22 | -2187.6627 | D:\database\lihuan2\zeolite\ZSM-22b | -10.06 | -3.48 | -7.18 | 7 | 11 | 1 | [7 empty] | rPBE | 111 | 400 |  | 16
MOR8 | Al-Si | Z- | C6H6-CH3a | 5.5501 | -2283.9598 | D:\database\lihuan2\ben\M2_Z-F\M2_MOR8 | -2187.7699 | D:\database\lihuan2\zeolite\MOR12+8 | -10.06 | -3.48 | -7.18 | 7 | 9 | [8 empty] | rPBE | 111 | 400 |  | 17
SAPO-43 | Si-P | Z- | C6H6-CH3a | 6.62736 | -610.9591 | D:\database\lihuan2\ben\M2_Z-F\M2_SAPO-34 | -515.84646 | D:\database\lihuan2\zeolite\SAPO-34 | -10.06 | -3.48 | -7.18 | 7 | 9 | [8 empty] | rPBE | 133 | 400 |  | 18
SSZ-13 | Al-Si | Z- | C6H6-CH3a | 6.54203 | -639.64345 | D:\database\lihuan2\ben\M2_Z-F\M2_SSZ-13 | -544.44548 | D:\database\lihuan\zeolites\SSZ-13 | -10.06 | -3.48 | -7.18 | 7 | 9 | [8 empty] | rPBE | 133 | 400 |  | 19
ZSM-5 | Al-Si | Z- | C6H6-CH3a | 6.0158 | -2281.3218 | D:\database\lihuan2\ben\M2_Z-F\M2_ZSM-5 | -2185.5976 | D:\database\lihuan\zeolites\ZSM-5 | -10.06 | -3.48 | -7.18 | 7 | 9 | [8 empty] | rPBE | 111 | 400 |  | 20
ZSM-22 | Al-Si | Z- | C6H6-CH3a | 6.3652 | -2283.0375 | D:\database\lihuan2\ben\M2_Z-F\M2_ZSM-22 | -2187.6627 | D:\database\lihuan2\zeolite\ZSM-22b | -10.06 | -3.48 | -7.18 | 7 | 9 | [8 empty] | rPBE | 111 | 400 |  | 21
MOR8 | Al-Si | Z- | C6H6-CH3b | 5.2463 | -2284.2636 | D:\database\lihuan2\ben\M3_Z-F\M3_MOR8 | -2187.7699 | D:\database\lihuan2\zeolite\MOR12+8 | -10.06 | -3.48 | -7.18 | 7 | 9 | [8 empty] | rPBE | 111 | 400 |  | 22
SAPO-43 | Si-P | Z- | C6H6-CH3b | 6.30597 | -611.28049 | D:\database\lihuan2\ben\M3_Z-F\M3_SAPO-34 | -515.84646 | D:\database\lihuan2\zeolite\SAPO-34 | -10.06 | -3.48 | -7.18 | 7 | 9 | [8 empty] | rPBE | 133 | 400 |  | 23
SSZ-13 | Al-Si | Z- | C6H6-CH3b | 6.23777 | -639.94771 | D:\database\lihuan2\ben\M3_Z-F\M3_SSZ-13 | -544.44548 | D:\database\lihuan\zeolites\SSZ-13 | -10.06 | -3.48 | -7.18 | 7 | 9 | [8 empty] | rPBE | 133 | 400 |  | 24
ZSM-5 | Al-Si | Z- | C6H6-CH3b | 5.5541 | -2281.7835 | D:\database\lihuan2\ben\M3_Z-F\M3_ZSM-5 | -2185.5976 | D:\database\lihuan\zeolites\ZSM-5 | -10.06 | -3.48 | -7.18 | 7 | 9 | [8 empty] | rPBE | 111 | 400 |  | 25
ZSM-22 | Al-Si | Z- | C6H6-CH3b | 6.0494 | -2283.3533 | D:\database\lihuan2\ben\M3_Z-F\M3_ZSM-22 | -2187.6627 | D:\database\lihuan2\zeolite\ZSM-22b | -10.06 | -3.48 | -7.18 | 7 | 9 | [8 empty] | rPBE | 111 | 400 |  | 26
MOR8 | Al-Si | Z- | C6H6-CH3c | 5.3671 | -2284.1428 | D:\database\lihuan2\ben\M3a_Z-F\M3a_MOR8 | -2187.7699 | D:\database\lihuan2\zeolite\MOR12+8 | -10.06 | -3.48 | -7.18 | 7 | 9 | [8 empty] | rPBE | 111 | 400 |  | 27
SAPO-43 | Si-P | Z- | C6H6-CH3c | 6.4212 | -611.16526 | D:\database\lihuan2\ben\M3a_Z-F\M3a_SAPO-34 | -515.84646 | D:\database\lihuan2\zeolite\SAPO-34 | -10.06 | -3.48 | -7.18 | 7 | 9 | [8 empty] | rPBE | 133 | 400 |  | 28
SSZ-13 | Al-Si | Z- | C6H6-CH3c | 6.33514 | -639.85034 | D:\database\lihuan2\ben\M3a_Z-F\M3a_SSZ-13 | -544.44548 | D:\database\lihuan\zeolites\SSZ-13 | -10.06 | -3.48 | -7.18 | 7 | 9 | [8 empty] | rPBE | 133 | 400 |  | 29
ZSM-5 | Al-Si | Z- | C6H6-CH3c | 5.8289 | -2281.5087 | D:\database\lihuan2\ben\M3a_Z-F\M3a_ZSM-5 | -2185.5976 | D:\database\lihuan\zeolites\ZSM-5 | -10.06 | -3.48 | -7.18 | 7 | 9 | [8 empty] | rPBE | 111 | 400 |  | 30
ZSM-22 | Al-Si | Z- | C6H6-CH3c | 6.1516 | -2283.2511 | D:\database\lihuan2\ben\M3a_Z-F\M3a_ZSM-22 | -2187.6627 | D:\database\lihuan2\zeolite\ZSM-22b | -10.06 | -3.48 | -7.18 | 7 | 9 | [8 empty] | rPBE | 111 | 400 |  | 31
MOR8 | Al-Si | Z- | C6H6-CH3d | 5.3165 | -2284.1934 | D:\database\lihuan2\ben\M3b_Z-F\M3b_MOR8 | -2187.7699 | D:\database\lihuan2\zeolite\MOR12+8 | -10.06 | -3.48 | -7.18 | 7 | 9 | [8 empty] | rPBE | 111 | 400 |  | 32
SAPO-43 | Si-P | Z- | C6H6-CH3d | 6.22918 | -611.35728 | D:\database\lihuan2\ben\M3b_Z-F\M3b_SAPO-34 | -515.84646 | D:\database\lihuan2\zeolite\SAPO-34 | -10.06 | -3.48 | -7.18 | 7 | 9 | [8 empty] | rPBE | 133 | 400 |  | 33
SSZ-13 | Al-Si | Z- | C6H6-CH3d | 6.19224 | -639.99324 | D:\database\lihuan2\ben\M3b_Z-F\M3b_SSZ-13 | -544.44548 | D:\database\lihuan\zeolites\SSZ-13 | -10.06 | -3.48 | -7.18 | 7 | 9 | [8 empty] | rPBE | 133 | 400 |  | 34
ZSM-5 | Al-Si | Z- | C6H6-CH3d | 5.5715 | -2281.7661 | D:\database\lihuan2\ben\M3b_Z-F\M3b_ZSM-5 | -2185.5976 | D:\database\lihuan\zeolites\ZSM-5 | -10.06 | -3.48 | -7.18 | 7 | 9 | [8 empty] | rPBE | 111 | 400 |  | 35
ZSM-22 | Al-Si | Z- | C6H6-CH3d | 6.0562 | -2283.3465 | D:\database\lihuan2\ben\M3b_Z-F\M3b_ZSM-22 | -2187.6627 | D:\database\lihuan2\zeolite\ZSM-22b | -10.06 | -3.48 | -7.18 | 7 | 9 | [8 empty] | rPBE | 111 | 400 |  | 36
H_MOR8 | Al-Si | HZ | C6H6-CH2 | 5.6771 | -2283.8328 | D:\database\lihuan2\ben\M4_HZ-F\M4_HMOR8 | -2187.7699 | D:\database\lihuan2\zeolite\MOR12+8 | -10.06 | -3.48 | -7.18 | 7 | 9 | [8 empty] | rPBE | 111 | 400 |  | 37
H_SAPO-34 | Si-P | HZ | C6H6-CH2 | 6.52009 | -611.06637 | D:\database\lihuan2\ben\M4_HZ-F\M4_HSAPO-34 | -515.84646 | D:\database\lihuan2\zeolite\SAPO-34 | -10.06 | -3.48 | -7.18 | 7 | 9 | [8 empty] | rPBE | 133 | 400 |  | 38
H_SSZ-13 | Al-Si | HZ | C6H6-CH2 | 6.61991 | -639.56557 | D:\database\lihuan2\ben\M4_HZ-F\M4_HSSZ-13 | -544.44548 | D:\database\lihuan\zeolites\SSZ-13 | -10.06 | -3.48 | -7.18 | 7 | 9 | [8 empty] | rPBE | 133 | 400 |  | 39
H_ZSM-5 | Al-Si | HZ | C6H6-CH2 | 6.0147 | -2281.3229 | D:\database\lihuan2\ben\M4_HZ-F\M4_HZSM-5 | -2185.5976 | D:\database\lihuan\zeolites\ZSM-5 | -10.06 | -3.48 | -7.18 | 7 | 9 | [8 empty] | rPBE | 111 | 400 |  | 40
H_ZSM-22 | Al-Si | HZ | C6H6-CH2 | 6.8676 | -2282.5351 | D:\database\lihuan2\ben\M4_HZ-F\M4_HZSM-22 | -2187.6627 | D:\database\lihuan2\zeolite\ZSM-22b | -10.06 | -3.48 | -7.18 | 7 | 9 | [8 empty] | rPBE | 111 | 400 |  | 41
H_MOR8 | Al-Si | HZ | C6H6-CH2+CH3OH | 6.6505 | -2314.0194 | D:\database\lihuan2\ben\M4a_HZ-F\M4a_HMOR8 | -2187.7699 | D:\database\lihuan2\zeolite\MOR12+8 | -10.06 | -3.48 | -7.18 | 8 | 13 | 1 | [7 empty] | rPBE | 111 | 400 |  | 42
H_SAPO-34 | Si-P | HZ | C6H6-CH2+CH3OH | 7.58772 | -641.15874 | D:\database\lihuan2\ben\M4a_HZ-F\M4a_HSAPO-34 | -515.84646 | D:\database\lihuan2\zeolite\SAPO-34 | -10.06 | -3.48 | -7.18 | 8 | 13 | 1 | [7 empty] | rPBE | 133 | 400 |  | 43
H_SSZ-13 | Al-Si | HZ | C6H6-CH2+CH3OH | 7.6209 | -669.72458 | D:\database\lihuan2\ben\M4a_HZ-F\M4a_HSSZ-13 | -544.44548 | D:\database\lihuan\zeolites\SSZ-13 | -10.06 | -3.48 | -7.18 | 8 | 13 | 1 | [7 empty] | rPBE | 133 | 400 |  | 44
H_ZSM-5 | Al-Si | HZ | C6H6-CH2+CH3OH | 7.4637 | -2311.0339 | D:\database\lihuan2\ben\M4a_HZ-F\M4a_HZSM-5 | -2185.5976 | D:\database\lihuan\zeolites\ZSM-5 | -10.06 | -3.48 | -7.18 | 8 | 13 | 1 | [7 empty] | rPBE | 111 | 400 |  | 45
H_ZSM-5 | Al-Si | HZ | C6H6-CH2+CH3OH | 7.3529 | -2311.1447 | D:\database\lihuan2\ben\M4a_HZ-F\M4a_HZSM-5-use | -2185.5976 | D:\database\lihuan\zeolites\ZSM-5 | -10.06 | -3.48 | -7.18 | 8 | 13 | 1 | [7 empty] | rPBE | 111 | 400 |  | 46
H_ZSM-22 | Al-Si | HZ | C6H6-CH2+CH3OH | 7.7703 | -2312.7924 | D:\database\lihuan2\ben\M4a_HZ-F\M4a_HZSM-22 | -2187.6627 | D:\database\lihuan2\zeolite\ZSM-22b | -10.06 | -3.48 | -7.18 | 8 | 13 | 1 | [7 empty] | rPBE | 111 | 400 |  | 47
MOR8 | Al-Si | Z- | C6H6-CH2CH3a+H2O | 5.495 | -2315.1749 | D:\database\lihuan2\ben\M4b_Z-F\M4b_MOR8 | -2187.7699 | D:\database\lihuan2\zeolite\MOR12+8 | -10.06 | -3.48 | -7.18 | 8 | 13 | 1 | [7 empty] | rPBE | 111 | 400 |  | 48
SAPO-43 | Si-P | Z- | C6H6-CH2CH3a+H2O | 7.06631 | -641.68015 | D:\database\lihuan2\ben\M4b_Z-F\M4b_SAPO-34 | -515.84646 | D:\database\lihuan2\zeolite\SAPO-34 | -10.06 | -3.48 | -7.18 | 8 | 13 | 1 | [7 empty] | rPBE | 133 | 400 |  | 49
SSZ-13 | Al-Si | Z- | C6H6-CH2CH3a+H2O | 7.00381 | -670.34167 | D:\database\lihuan2\ben\M4b_Z-F\M4b_SSZ-13 | -544.44548 | D:\database\lihuan\zeolites\SSZ-13 | -10.06 | -3.48 | -7.18 | 8 | 13 | 1 | [7 empty] | rPBE | 133 | 400 |  | 50
ZSM-5 | Al-Si | Z- | C6H6-CH2CH3a+H2O | 6.4376 | -2312.06 | D:\database\lihuan2\ben\M4b_Z-F\M4b_ZSM-5 | -2185.5976 | D:\database\lihuan\zeolites\ZSM-5 | -10.06 | -3.48 | -7.18 | 8 | 13 | 1 | [7 empty] | rPBE | 111 | 400 |  | 51
MOR8 | Al-Si | Z- | C6H6-CH2CH3a | 5.6271 | -2300.9028 | D:\database\lihuan2\ben\M5_Z-F\M5_MOR8 | -2187.7699 | D:\database\lihuan2\zeolite\MOR12+8 | -10.06 | -3.48 | -7.18 | 8 | 11 | [8 empty] | rPBE | 111 | 400 |  | 53
MOR8 | Al-Si | Z- | C6H6-CH2CH3a | 6.0002 | -2300.5297 | D:\database\lihuan2\ben\M5_Z-F\M5_MOR8-check | -2187.7699 | D:\database\lihuan2\zeolite\MOR12+8 | -10.06 | -3.48 | -7.18 | 8 | 11 | [8 empty] | rPBE | 111 | 400 |  | 54
SAPO-43 | Si-P | Z- | C6H6-CH2CH3a | 7.15533 | -627.45113 | D:\database\lihuan2\ben\M5_Z-F\M5_SAPO-34 | -515.84646 | D:\database\lihuan2\zeolite\SAPO-34 | -10.06 | -3.48 | -7.18 | 8 | 11 | [8 empty] | rPBE | 133 | 400 |  | 55
SSZ-13 | Al-Si | Z- | C6H6-CH2CH3a | 7.08377 | -656.12171 | D:\database\lihuan2\ben\M5_Z-F\M5_SSZ-13 | -544.44548 | D:\database\lihuan\zeolites\SSZ-13 | -10.06 | -3.48 | -7.18 | 8 | 11 | [8 empty] | rPBE | 133 | 400 |  | 56
ZSM-5 | Al-Si | Z- | C6H6-CH2CH3a | 6.5093 | -2297.8483 | D:\database\lihuan2\ben\M5_Z-F\M5_ZSM-5 | -2185.5976 | D:\database\lihuan\zeolites\ZSM-5 | -10.06 | -3.48 | -7.18 | 8 | 11 | [8 empty] | rPBE | 111 | 400 |  | 57
ZSM-22 | Al-Si | Z- | C6H6-CH2CH3a | 6.8203 | -2299.6024 | D:\database\lihuan2\ben\M5_Z-F\M5_ZSM-22 | -2187.6627 | D:\database\lihuan2\zeolite\ZSM-22b | -10.06 | -3.48 | -7.18 | 8 | 11 | [8 empty] | rPBE | 111 | 400 |  | 58
MOR8 | Al-Si | Z- | C6H6-CH2CH3b | 6.1236 | -2300.4063 | D:\database\lihuan2\ben\M6_Z-F\M6_MOR8 | -2187.7699 | D:\database\lihuan2\zeolite\MOR12+8 | -10.06 | -3.48 | -7.18 | 8 | 11 | [8 empty] | rPBE | 111 | 400 |  | 59
MOR8 | Al-Si | Z- | C6H6-CH2CH3b | 5.6575 | -2300.8724 | D:\database\lihuan2\ben\M6_Z-F\M6_MOR8-check | -2187.7699 | D:\database\lihuan2\zeolite\MOR12+8 | -10.06 | -3.48 | -7.18 | 8 | 11 | [8 empty] | rPBE | 111 | 400 |  | 60
SAPO-43 | Si-P | Z- | C6H6-CH2CH3b | 7.37366 | -627.2328 | D:\database\lihuan2\ben\M6_Z-F\M6_SAPO-34 | -515.84646 | D:\database\lihuan2\zeolite\SAPO-34 | -10.06 | -3.48 | -7.18 | 8 | 11 | [8 empty] | rPBE | 133 | 400 |  | 61
SSZ-13 | Al-Si | Z- | C6H6-CH2CH3b | 7.27255 | -655.93293 | D:\database\lihuan2\ben\M6_Z-F\M6_SSZ-13 | -544.44548 | D:\database\lihuan\zeolites\SSZ-13 | -10.06 | -3.48 | -7.18 | 8 | 11 | [8 empty] | rPBE | 133 | 400 |  | 62
ZSM-5 | Al-Si | Z- | C6H6-CH2CH3b | 6.6899 | -2297.6677 | D:\database\lihuan2\ben\M6_Z-F\M6_ZSM-5 | -2185.5976 | D:\database\lihuan\zeolites\ZSM-5 | -10.06 | -3.48 | -7.18 | 8 | 11 | [8 empty] | rPBE | 111 | 400 |  | 63
ZSM-22 | Al-Si | Z- | C6H6-CH2CH3b | 6.9117 | -2299.511 | D:\database\lihuan2\ben\M6_Z-F\M6_ZSM-22 | -2187.6627 | D:\database\lihuan2\zeolite\ZSM-22b | -10.06 | -3.48 | -7.18 | 8 | 11 | [8 empty] | rPBE | 111 | 400 |  | 64
MOR8 | Al-Si | Z- | C6H6-CH2CH3c | 5.8964 | -2300.6335 | D:\database\lihuan2\ben\M6a_Z-F\M6a_MOR8 | -2187.7699 | D:\database\lihuan2\zeolite\MOR12+8 | -10.06 | -3.48 | -7.18 | 8 | 11 | [8 empty] | rPBE | 111 | 400 |  | 65
SAPO-43 | Si-P | Z- | C6H6-CH2CH3c | 7.17198 | -627.43448 | D:\database\lihuan2\ben\M6a_Z-F\M6a_SAPO-34 | -515.84646 | D:\database\lihuan2\zeolite\SAPO-34 | -10.06 | -3.48 | -7.18 | 8 | 11 | [8 empty] | rPBE | 133 | 400 |  | 66
SSZ-13 | Al-Si | Z- | C6H6-CH2CH3c | 7.09772 | -656.10776 | D:\database\lihuan2\ben\M6a_Z-F\M6a_SSZ-13 | -544.44548 | D:\database\lihuan\zeolites\SSZ-13 | -10.06 | -3.48 | -7.18 | 8 | 11 | [8 empty] | rPBE | 133 | 400 |  | 67
ZSM-5 | Al-Si | Z- | C6H6-CH2CH3c | 6.5074 | -2297.8502 | D:\database\lihuan2\ben\M6a_Z-F\M6a_ZSM-5 | -2185.5976 | D:\database\lihuan\zeolites\ZSM-5 | -10.06 | -3.48 | -7.18 | 8 | 11 | [8 empty] | rPBE | 111 | 400 |  | 68
ZSM-22 | Al-Si | Z- | C6H6-CH2CH3c | 6.7557 | -2299.667 | D:\database\lihuan2\ben\M6a_Z-F\M6a_ZSM-22 | -2187.6627 | D:\database\lihuan2\zeolite\ZSM-22b | -10.06 | -3.48 | -7.18 | 8 | 11 | [8 empty] | rPBE | 111 | 400 |  | 69
MOR8 | Al-Si | Z- | C6H6-CH2CH3d | 6.5024 | -2300.0275 | D:\database\lihuan2\ben\M6b_Z-F\M6b_MOR8 | -2187.7699 | D:\database\lihuan2\zeolite\MOR12+8 | -10.06 | -3.48 | -7.18 | 8 | 11 | [8 empty] | rPBE | 111 | 400 |  | 70
SAPO-43 | Si-P | Z- | C6H6-CH2CH3d | 7.45387 | -627.15259 | D:\database\lihuan2\ben\M6b_Z-F\M6b_SAPO-34 | -515.84646 | D:\database\lihuan2\zeolite\SAPO-34 | -10.06 | -3.48 | -7.18 | 8 | 11 | [8 empty] | rPBE | 133 | 400 |  | 71
SSZ-13 | Al-Si | Z- | C6H6-CH2CH3d | 7.37924 | -655.82624 | D:\database\lihuan2\ben\M6b_Z-F\M6b_SSZ-13 | -544.44548 | D:\database\lihuan\zeolites\SSZ-13 | -10.06 | -3.48 | -7.18 | 8 | 11 | [8 empty] | rPBE | 133 | 400 |  | 72
ZSM-5 | Al-Si | Z- | C6H6-CH2CH3d | 7.0175 | -2297.3401 | D:\database\lihuan2\ben\M6b_Z-F\M6b_ZSM-5 | -2185.5976 | D:\database\lihuan\zeolites\ZSM-5 | -10.06 | -3.48 | -7.18 | 8 | 11 | [8 empty] | rPBE | 111 | 400 |  | 73
ZSM-22 | Al-Si | Z- | C6H6-CH2CH3d | 7.161 | -2299.2617 | D:\database\lihuan2\ben\M6b_Z-F\M6b_ZSM-22 | -2187.6627 | D:\database\lihuan2\zeolite\ZSM-22b | -10.06 | -3.48 | -7.18 | 8 | 11 | [8 empty] | rPBE | 111 | 400 |  | 74
MOR8 | Al-Si | HZ | CH2+CH3-C5H4-CH3 | 4.1143 | -2300.2436 | D:\database\lihuan2\douMCP\CH2_Z1\CH2_MOR8 | -2287.3379 | D:\database\lihuan2\douMCP\True\M_MORcheck\MOR8 | -10.06 | -3.48 | -7.18 | 1 | 2 | [8 empty] | rPBE | 111 | 400 |  | 75
MOR8 | Al-Si | HZ | CH2+CH3-C5H4-CH3 | 2.8804 | -2301.4775 | D:\database\lihuan2\douMCP\CH2_Z1\CH2_MOR8-check | -2287.3379 | D:\database\lihuan2\douMCP\True\M_MORcheck\MOR8 | -10.06 | -3.48 | -7.18 | 1 | 2 | [8 empty] | rPBE | 111 | 400 |  | 76
SAPO-43 | Si-P | HZ | CH2+CH3-C5H4-CH3 | 2.71263 | -628.73142 | D:\database\lihuan2\douMCP\CH2_Z1\CH2_SAPO-34 | -614.42405 | D:\database\lihuan2\douMCP\DMCP\SAPO-34 | -10.06 | -3.48 | -7.18 | 1 | 2 | [8 empty] | rPBE | 133 | 400 |  | 77
SSZ-13 | Al-Si | HZ | CH2+CH3-C5H4-CH3 | 2.90647 | -657.16805 | D:\database\lihuan2\douMCP\CH2_Z1\CH2_SSZ-13 | -643.05452 | D:\database\lihuan2\douMCP\DMCP\SSZ-13 | -10.06 | -3.48 | -7.18 | 1 | 2 | [8 empty] | rPBE | 133 | 400 |  | 78
ZSM-5 | Al-Si | HZ | CH2+CH3-C5H4-CH3 | 3.103 | -2298.4846 | D:\database\lihuan2\douMCP\CH2_Z1\CH2_ZSM-5 | -2284.5676 | D:\database\lihuan2\douMCP\DMCP\ZSM-5 | -10.06 | -3.48 | -7.18 | 1 | 2 | [8 empty] | rPBE | 111 | 400 |  | 79
ZSM-22 | Al-Si | HZ | CH2+CH3-C5H4-CH3 | 3.351 | -2300.0817 | D:\database\lihuan2\douMCP\CH2_Z1\CH2_ZSM-22 | -2286.4127 | D:\database\lihuan2\douMCP\DMCP\ZSM-22 | -10.06 | -3.48 | -7.18 | 1 | 2 | [8 empty] | rPBE | 111 | 400 |  | 80
H_MOR8 | Al-Si | HZ | CH3OH+CH3-C5H4-CH3 | -4.137 | -2322.6349 | D:\database\lihuan2\douMCP\CH3OH_HZ1\CH3OH_HMOR8 | -2287.3379 | D:\database\lihuan2\douMCP\True\M_MORcheck\MOR8 | -10.06 | -3.48 | -7.18 | 1 | 4 | 1 | [7 empty] | rPBE | 111 | 400 |  | 81
H_SAPO-34 | Si-P | HZ | CH3OH+CH3-C5H4-CH3 | -4.14987 | -649.73392 | D:\database\lihuan2\douMCP\CH3OH_HZ1\CH3OH_HSAPO-34 | -614.42405 | D:\database\lihuan2\douMCP\DMCP\SAPO-34 | -10.06 | -3.48 | -7.18 | 1 | 4 | 1 | [7 empty] | rPBE | 133 | 400 |  | 82
H_SSZ-13 | Al-Si | HZ | CH3OH+CH3-C5H4-CH3 | -3.97859 | -678.19311 | D:\database\lihuan2\douMCP\CH3OH_HZ1\CH3OH_HSSZ-13 | -643.05452 | D:\database\lihuan2\douMCP\DMCP\SSZ-13 | -10.06 | -3.48 | -7.18 | 1 | 4 | 1 | [7 empty] | rPBE | 133 | 400 |  | 83
H_ZSM-5 | Al-Si | HZ | CH3OH+CH3-C5H4-CH3 | -3.7516 | -2319.4792 | D:\database\lihuan2\douMCP\CH3OH_HZ1\CH3OH_HZSM-5 | -2284.5676 | D:\database\lihuan2\douMCP\DMCP\ZSM-5 | -10.06 | -3.48 | -7.18 | 1 | 4 | 1 | [7 empty] | rPBE | 111 | 400 |  | 84
H_ZSM-22 | Al-Si | HZ | CH3OH+CH3-C5H4-CH3 | -3.5073 | -2321.08 | D:\database\lihuan2\douMCP\CH3OH_HZ1\CH3OH_HZSM-22 | -2286.4127 | D:\database\lihuan2\douMCP\DMCP\ZSM-22 | -10.06 | -3.48 | -7.18 | 1 | 4 | 1 | [7 empty] | rPBE | 111 | 400 |  | 85
MOR8 | Al-Si | Z- | CH3-C5H4-CH3 |  | -2286.8232 | D:\database\lihuan2\douMCP\DMCP\MOR8 | -2286.8232 | D:\database\lihuan2\douMCP\DMCP\MOR8 | -10.06 | -3.48 | -7.18 | [10 empty] | rPBE | 111 | 400 |  | 86
MOR8 | Al-Si | Z- | CH3-C5H4-CH3 |  | -2287.3377 | D:\database\lihuan2\douMCP\DMCP\MOR8-check | -2287.3377 | D:\database\lihuan2\douMCP\DMCP\MOR8-check | -10.06 | -3.48 | -7.18 | [10 empty] | rPBE | 111 | 400 |  | 87
MOR47 | Al-Si | Z- | CH3-C5H4-CH3 |  | -1190.7733 | D:\database\lihuan2\douMCP\DMCP\MOR47 | -1190.7733 | D:\database\lihuan2\douMCP\DMCP\MOR47 | -10.06 | -3.48 | -7.18 | [10 empty] | rPBE | 113 | 400 |  | 88
SAPO-43 | Si-P | Z- | CH3-C5H4-CH3 |  | -614.42405 | D:\database\lihuan2\douMCP\DMCP\SAPO-34 | -614.42405 | D:\database\lihuan2\douMCP\DMCP\SAPO-34 | -10.06 | -3.48 | -7.18 | [10 empty] | rPBE | 133 | 400 |  | 89
SSZ-13 | Al-Si | Z- | CH3-C5H4-CH3 |  | -643.05452 | D:\database\lihuan2\douMCP\DMCP\SSZ-13 | -643.05452 | D:\database\lihuan2\douMCP\DMCP\SSZ-13 | -10.06 | -3.48 | -7.18 | [10 empty] | rPBE | 133 | 400 |  | 90
ZSM-5 | Al-Si | Z- | CH3-C5H4-CH3 |  | -2284.5676 | D:\database\lihuan2\douMCP\DMCP\ZSM-5 | -2284.5676 | D:\database\lihuan2\douMCP\DMCP\ZSM-5 | -10.06 | -3.48 | -7.18 | [10 empty] | rPBE | 111 | 400 |  | 91
ZSM-22 | Al-Si | Z- | CH3-C5H4-CH3 |  | -2286.4127 | D:\database\lihuan2\douMCP\DMCP\ZSM-22 | -2286.4127 | D:\database\lihuan2\douMCP\DMCP\ZSM-22 | -10.06 | -3.48 | -7.18 | [10 empty] | rPBE | 111 | 400 |  | 92
H_MOR8 | Al-Si | HZ | CH3-C5H5 | 0.4015 | -2275.5684 | D:\database\lihuan2\douMCP\False\M1_HZ-F\M1_HMOR8 | -2187.7699 | D:\database\lihuan2\zeolite\MOR12+8 | -10.06 | -3.48 | -7.18 | 6 | 8 | [8 empty] | rPBE | 111 | 400 |  | 93
H_MOR47 | Al-Si | HZ | CH3-C5H5 | 1.0225 | -1179.1638 | D:\database\lihuan2\douMCP\False\M1_HZ-F\M1_HMOR47 | -1091.9863 | D:\database\lihuan2\zeolite\MOR47 | -10.06 | -3.48 | -7.18 | 6 | 8 | [8 empty] | rPBE | 113 | 400 |  | 94
H_SAPO-34 | Si-P | HZ | CH3-C5H5 | 1.09569 | -602.95077 | D:\database\lihuan2\douMCP\False\M1_HZ-F\M1_HSAPO-34 | -515.84646 | D:\database\lihuan2\zeolite\SAPO-34 | -10.06 | -3.48 | -7.18 | 6 | 8 | [8 empty] | rPBE | 133 | 400 |  | 95
H_SSZ-13 | Al-Si | HZ | CH3-C5H5 | 1.1914 | -631.45408 | D:\database\lihuan2\douMCP\False\M1_HZ-F\M1_HSSZ-13 | -544.44548 | D:\database\lihuan\zeolites\SSZ-13 | -10.06 | -3.48 | -7.18 | 6 | 8 | [8 empty] | rPBE | 133 | 400 |  | 96
H_ZSM-5 | Al-Si | HZ | CH3-C5H5 | 0.812 | -2272.9856 | D:\database\lihuan2\douMCP\False\M1_HZ-F\M1_HZSM-5 | -2185.5976 | D:\database\lihuan\zeolites\ZSM-5 | -10.06 | -3.48 | -7.18 | 6 | 8 | [8 empty] | rPBE | 111 | 400 |  | 97
H_ZSM-22 | Al-Si | HZ | CH3-C5H5 | 1.2863 | -2274.5764 | D:\database\lihuan2\douMCP\False\M1_HZ-F\M1_HZSM-22 | -2187.6627 | D:\database\lihuan2\zeolite\ZSM-22b | -10.06 | -3.48 | -7.18 | 6 | 8 | [8 empty] | rPBE | 111 | 400 |  | 98
H_MOR8 | Al-Si | HZ | CH3-C5H5+CH3OH | 4.7059 | -2305.904 | D:\database\lihuan2\douMCP\False\M1a_HZ-F\M1a_HMOR8 | -2187.7699 | D:\database\lihuan2\zeolite\MOR12+8 | -10.06 | -3.48 | -7.18 | 7 | 13 | 1 | [7 empty] | rPBE | 111 | 400 |  | 99
H_SAPO-34 | Si-P | HZ | CH3-C5H5+CH3OH | 5.58318 | -633.10328 | D:\database\lihuan2\douMCP\False\M1a_HZ-F\M1a_HSAPO-34 | -515.84646 | D:\database\lihuan2\zeolite\SAPO-34 | -10.06 | -3.48 | -7.18 | 7 | 13 | 1 | [7 empty] | rPBE | 133 | 400 |  | 100
H_SSZ-13 | Al-Si | HZ | CH3-C5H5+CH3OH | 5.62874 | -661.65674 | D:\database\lihuan2\douMCP\False\M1a_HZ-F\M1a_HSSZ-13 | -544.44548 | D:\database\lihuan\zeolites\SSZ-13 | -10.06 | -3.48 | -7.18 | 7 | 13 | 1 | [7 empty] | rPBE | 133 | 400 |  | 101
H_ZSM-5 | Al-Si | HZ | CH3-C5H5+CH3OH | 5.4231 | -2303.0145 | D:\database\lihuan2\douMCP\False\M1a_HZ-F\M1a_HZSM-5 | -2185.5976 | D:\database\lihuan\zeolites\ZSM-5 | -10.06 | -3.48 | -7.18 | 7 | 13 | 1 | [7 empty] | rPBE | 111 | 400 |  | 102
H_ZSM-22 | Al-Si | HZ | CH3-C5H5+CH3OH | 5.6245 | -2304.8782 | D:\database\lihuan2\douMCP\False\M1a_HZ-F\M1a_HZSM-22 | -2187.6627 | D:\database\lihuan2\zeolite\ZSM-22b | -10.06 | -3.48 | -7.18 | 7 | 13 | 1 | [7 empty] | rPBE | 111 | 400 |  | 103
MOR8 | Al-Si | Z- | CH3-C5H5-CH3+H2O | 4.2134 | -2306.3965 | D:\database\lihuan2\douMCP\False\M1b_Z-F\M1b_MOR8 | -2187.7699 | D:\database\lihuan2\zeolite\MOR12+8 | -10.06 | -3.48 | -7.18 | 7 | 13 | 1 | [7 empty] | rPBE | 111 | 400 |  | 104
SAPO-43 | Si-P | Z- | CH3-C5H5-CH3+H2O | 5.59236 | -633.0941 | D:\database\lihuan2\douMCP\False\M1b_Z-F\M1b_SAPO-34 | -515.84646 | D:\database\lihuan2\zeolite\SAPO-34 | -10.06 | -3.48 | -7.18 | 7 | 13 | 1 | [7 empty] | rPBE | 133 | 400 |  | 105
SSZ-13 | Al-Si | Z- | CH3-C5H5-CH3+H2O | 5.54673 | -661.73875 | D:\database\lihuan2\douMCP\False\M1b_Z-F\M1b_SSZ-13 | -544.44548 | D:\database\lihuan\zeolites\SSZ-13 | -10.06 | -3.48 | -7.18 | 7 | 13 | 1 | [7 empty] | rPBE | 133 | 400 |  | 106
ZSM-5 | Al-Si | Z- | CH3-C5H5-CH3+H2O | 5.0305 | -2303.4071 | D:\database\lihuan2\douMCP\False\M1b_Z-F\M1b_ZSM-5 | -2185.5976 | D:\database\lihuan\zeolites\ZSM-5 | -10.06 | -3.48 | -7.18 | 7 | 13 | 1 | [7 empty] | rPBE | 111 | 400 |  | 107
ZSM-22 | Al-Si | Z- | CH3-C5H5-CH3+H2O | 5.3329 | -2305.1698 | D:\database\lihuan2\douMCP\False\M1b_Z-F\M1b_ZSM-22 | -2187.6627 | D:\database\lihuan2\zeolite\ZSM-22b | -10.06 | -3.48 | -7.18 | 7 | 13 | 1 | [7 empty] | rPBE | 111 | 400 |  | 108
MOR8 | Al-Si | Z- | CH3-C5H5-CH3 | 4.5931 | -2291.8768 | D:\database\lihuan2\douMCP\False\M2_Z-F\M2_MOR8 | -2187.7699 | D:\database\lihuan2\zeolite\MOR12+8 | -10.06 | -3.48 | -7.18 | 7 | 11 | [8 empty] | rPBE | 111 | 400 |  | 109
SAPO-34 | Si-P | Z- | CH3-C5H5-CH3 | 5.69673 | -618.84973 | D:\database\lihuan2\douMCP\False\M2_Z-F\M2_SAPO-34 | -515.84646 | D:\database\lihuan2\zeolite\SAPO-34 | -10.06 | -3.48 | -7.18 | 7 | 11 | [8 empty] | rPBE | 133 | 400 |  | 110
SSZ-13 | Al-Si | Z- | CH3-C5H5-CH3 | 5.62184 | -647.52364 | D:\database\lihuan2\douMCP\False\M2_Z-F\M2_SSZ-13 | -544.44548 | D:\database\lihuan\zeolites\SSZ-13 | -10.06 | -3.48 | -7.18 | 7 | 11 | [8 empty] | rPBE | 133 | 400 |  | 111
ZSM-5 | Al-Si | Z- | CH3-C5H5-CH3 | 5.1618 | -2289.1358 | D:\database\lihuan2\douMCP\False\M2_Z-F\M2_ZSM-5 | -2185.5976 | D:\database\lihuan\zeolites\ZSM-5 | -10.06 | -3.48 | -7.18 | 7 | 11 | [8 empty] | rPBE | 111 | 400 |  | 112
ZSM-22 | Al-Si | Z- | CH3-C5H5-CH3 | 5.4258 | -2290.9369 | D:\database\lihuan2\douMCP\False\M2_Z-F\M2_ZSM-22 | -2187.6627 | D:\database\lihuan2\zeolite\ZSM-22b | -10.06 | -3.48 | -7.18 | 7 | 11 | [8 empty] | rPBE | 111 | 400 |  | 113
MOR8 | Al-Si | Z- | CH3-C5H5-CH3 | 4.9033 | -2291.5666 | D:\database\lihuan2\douMCP\False\M3_Z-F\M3_MOR8 | -2187.7699 | D:\database\lihuan2\zeolite\MOR12+8 | -10.06 | -3.48 | -7.18 | 7 | 11 | [8 empty] | rPBE | 111 | 400 |  | 114
SAPO-34 | Si-P | Z- | CH3-C5H5-CH3 | 5.99312 | -618.55334 | D:\database\lihuan2\douMCP\False\M3_Z-F\M3_SAPO-34 | -515.84646 | D:\database\lihuan2\zeolite\SAPO-34 | -10.06 | -3.48 | -7.18 | 7 | 11 | [8 empty] | rPBE | 133 | 400 |  | 115
SSZ-13 | Al-Si | Z- | CH3-C5H5-CH3 | 5.94519 | -647.20029 | D:\database\lihuan2\douMCP\False\M3_Z-F\M3_SSZ-13 | -544.44548 | D:\database\lihuan\zeolites\SSZ-13 | -10.06 | -3.48 | -7.18 | 7 | 11 | [8 empty] | rPBE | 133 | 400 |  | 116
ZSM-5 | Al-Si | Z- | CH3-C5H5-CH3 | 5.4225 | -2288.8751 | D:\database\lihuan2\douMCP\False\M3_Z-F\M3_ZSM-5 | -2185.5976 | D:\database\lihuan\zeolites\ZSM-5 | -10.06 | -3.48 | -7.18 | 7 | 11 | [8 empty] | rPBE | 111 | 400 |  | 117
ZSM-22 | Al-Si | Z- | CH3-C5H5-CH3 | 5.7425 | -2290.6202 | D:\database\lihuan2\douMCP\False\M3_Z-F\M3_ZSM-22 | -2187.6627 | D:\database\lihuan2\zeolite\ZSM-22b | -10.06 | -3.48 | -7.18 | 7 | 11 | [8 empty] | rPBE | 111 | 400 |  | 118
H_MOR8 | Al-Si | HZ | CH3-C5H5-CH3 | 8.2795 | -2291.6704 | D:\database\lihuan2\douMCP\False\M4_HZ-F\M4_HMOR8 | -2187.7699 | D:\database\lihuan2\zeolite\MOR12+8 | -10.06 | -3.48 | -7.18 | 7 | 12 | [8 empty] | rPBE | 111 | 400 |  | 119
H_SAPO-34 | Si-P | HZ | CH3-C5H5-CH3 | 9.13927 | -618.88719 | D:\database\lihuan2\douMCP\False\M4_HZ-F\M4_HSAPO-34 | -515.84646 | D:\database\lihuan2\zeolite\SAPO-34 | -10.06 | -3.48 | -7.18 | 7 | 12 | [8 empty] | rPBE | 133 | 400 |  | 120
H_SSZ-13 | Al-Si | HZ | CH3-C5H5-CH3 | 9.22838 | -647.3971 | D:\database\lihuan2\douMCP\False\M4_HZ-F\M4_HSSZ-13 | -544.44548 | D:\database\lihuan\zeolites\SSZ-13 | -10.06 | -3.48 | -7.18 | 7 | 12 | [8 empty] | rPBE | 133 | 400 |  | 121
H_ZSM-5 | Al-Si | HZ | CH3-C5H5-CH3 | 8.6778 | -2289.0998 | D:\database\lihuan2\douMCP\False\M4_HZ-F\M4_HZSM-5 | -2185.5976 | D:\database\lihuan\zeolites\ZSM-5 | -10.06 | -3.48 | -7.18 | 7 | 12 | [8 empty] | rPBE | 111 | 400 |  | 122
H_ZSM-22 | Al-Si | HZ | CH3-C5H5-CH3 | 9.3707 | -2290.472 | D:\database\lihuan2\douMCP\False\M4_HZ-F\M4_HZSM-22 | -2187.6627 | D:\database\lihuan2\zeolite\ZSM-22b | -10.06 | -3.48 | -7.18 | 7 | 12 | [8 empty] | rPBE | 111 | 400 |  | 123
H_MOR8 | Al-Si | HZ | CH3-C5H5-CH2+CH3OH | 5.7104 | -2321.9195 | D:\database\lihuan2\douMCP\False\M4a_HZ-F\M4a_HMOR8 | -2187.7699 | D:\database\lihuan2\zeolite\MOR12+8 | -10.06 | -3.48 | -7.18 | 8 | 15 | 1 | [7 empty] | rPBE | 111 | 400 |  | 124
H_SAPO-34 | Si-P | HZ | CH3-C5H5-CH2+CH3OH | 6.2136 | -649.49286 | D:\database\lihuan2\douMCP\False\M4a_HZ-F\M4a_HSAPO-34 | -515.84646 | D:\database\lihuan2\zeolite\SAPO-34 | -10.06 | -3.48 | -7.18 | 8 | 15 | 1 | [7 empty] | rPBE | 133 | 400 |  | 125
H_SSZ-13 | Al-Si | HZ | CH3-C5H5-CH2+CH3OH | 6.2828 | -678.02268 | D:\database\lihuan2\douMCP\False\M4a_HZ-F\M4a_HSSZ-13 | -544.44548 | D:\database\lihuan\zeolites\SSZ-13 | -10.06 | -3.48 | -7.18 | 8 | 15 | 1 | [7 empty] | rPBE | 133 | 400 |  | 126
H_ZSM-5 | Al-Si | HZ | CH3-C5H5-CH2+CH3OH | 6.7782 | -2318.6794 | D:\database\lihuan2\douMCP\False\M4a_HZ-F\M4a_HZSM-5 | -2185.5976 | D:\database\lihuan\zeolites\ZSM-5 | -10.06 | -3.48 | -7.18 | 8 | 15 | 1 | [7 empty] | rPBE | 111 | 400 |  | 127
H_ZSM-5 | Al-Si | HZ | CH3-C5H5-CH2+CH3OH | 6.6454 | -2318.8122 | D:\database\lihuan2\douMCP\False\M4a_HZ-F\M4a_HZSM-5-use | -2185.5976 | D:\database\lihuan\zeolites\ZSM-5 | -10.06 | -3.48 | -7.18 | 8 | 15 | 1 | [7 empty] | rPBE | 111 | 400 |  | 128
H_ZSM-22 | Al-Si | HZ | CH3-C5H5-CH2+CH3OH | 6.8885 | -2320.6342 | D:\database\lihuan2\douMCP\False\M4a_HZ-F\M4a_HZSM-22 | -2187.6627 | D:\database\lihuan2\zeolite\ZSM-22b | -10.06 | -3.48 | -7.18 | 8 | 15 | 1 | [7 empty] | rPBE | 111 | 400 |  | 129
H_ZSM-22 | Al-Si | HZ | CH3-C5H5-CH2+CH3OH | 6.6929 | -2320.8298 | D:\database\lihuan2\douMCP\False\M4a_HZ-F\M4a_HZSM-22-use | -2187.6627 | D:\database\lihuan2\zeolite\ZSM-22b | -10.06 | -3.48 | -7.18 | 8 | 15 | 1 | [7 empty] | rPBE | 111 | 400 |  | 130
MOR8 | Al-Si | Z- | CH3-C5H5-CH2CH3a+H2O | 5.5782 | -2322.0517 | D:\database\lihuan2\douMCP\False\M4b_Z-F\M4b_MOR8 | -2187.7699 | D:\database\lihuan2\zeolite\MOR12+8 | -10.06 | -3.48 | -7.18 | 8 | 15 | 1 | [7 empty] | rPBE | 111 | 400 |  | 131
SAPO-34 | Si-P | Z- | CH3-C5H5-CH2CH3a+H2O | 6.78912 | -648.91734 | D:\database\lihuan2\douMCP\False\M4b_Z-F\M4b_SAPO-34 | -515.84646 | D:\database\lihuan2\zeolite\SAPO-34 | -10.06 | -3.48 | -7.18 | 8 | 15 | 1 | [7 empty] | rPBE | 133 | 400 |  | 132
SSZ-13 | Al-Si | Z- | CH3-C5H5-CH2CH3a+H2O | 6.72123 | -677.58425 | D:\database\lihuan2\douMCP\False\M4b_Z-F\M4b_SSZ-13 | -544.44548 | D:\database\lihuan\zeolites\SSZ-13 | -10.06 | -3.48 | -7.18 | 8 | 15 | 1 | [7 empty] | rPBE | 133 | 400 |  | 133
ZSM-5 | Al-Si | Z- | CH3-C5H5-CH2CH3a+H2O | 6.2902 | -2319.1674 | D:\database\lihuan2\douMCP\False\M4b_Z-F\M4b_ZSM-5 | -2185.5976 | D:\database\lihuan\zeolites\ZSM-5 | -10.06 | -3.48 | -7.18 | 8 | 15 | 1 | [7 empty] | rPBE | 111 | 400 |  | 134
ZSM-22 | Al-Si | Z- | CH3-C5H5-CH2CH3a+H2O | 6.4154 | -2321.1073 | D:\database\lihuan2\douMCP\False\M4b_Z-F\M4b_ZSM-22 | -2187.6627 | D:\database\lihuan2\zeolite\ZSM-22b | -10.06 | -3.48 | -7.18 | 8 | 15 | 1 | [7 empty] | rPBE | 111 | 400 |  | 135
MOR8 | Al-Si | Z- | CH3-C5H5-CH2CH3a | 5.6068 | -2307.8831 | D:\database\lihuan2\douMCP\False\M5_Z-F\M5_MOR8 | -2187.7699 | D:\database\lihuan2\zeolite\MOR12+8 | -10.06 | -3.48 | -7.18 | 8 | 13 | [8 empty] | rPBE | 111 | 400 |  | 136
SAPO-34 | Si-P | Z- | CH3-C5H5-CH2CH3a | 6.84276 | -634.7237 | D:\database\lihuan2\douMCP\False\M5_Z-F\M5_SAPO-34 | -515.84646 | D:\database\lihuan2\zeolite\SAPO-34 | -10.06 | -3.48 | -7.18 | 8 | 13 | [8 empty] | rPBE | 133 | 400 |  | 137
SSZ-13 | Al-Si | Z- | CH3-C5H5-CH2CH3a | 6.7939 | -663.37158 | D:\database\lihuan2\douMCP\False\M5_Z-F\M5_SSZ-13 | -544.44548 | D:\database\lihuan\zeolites\SSZ-13 | -10.06 | -3.48 | -7.18 | 8 | 13 | [8 empty] | rPBE | 133 | 400 |  | 138
ZSM-5 | Al-Si | Z- | CH3-C5H5-CH2CH3a | 6.3866 | -2304.931 | D:\database\lihuan2\douMCP\False\M5_Z-F\M5_ZSM-5 | -2185.5976 | D:\database\lihuan\zeolites\ZSM-5 | -10.06 | -3.48 | -7.18 | 8 | 13 | [8 empty] | rPBE | 111 | 400 |  | 139
ZSM-22 | Al-Si | Z- | CH3-C5H5-CH2CH3a | 6.5158 | -2306.8669 | D:\database\lihuan2\douMCP\False\M5_Z-F\M5_ZSM-22 | -2187.6627 | D:\database\lihuan2\zeolite\ZSM-22b | -10.06 | -3.48 | -7.18 | 8 | 13 | [8 empty] | rPBE | 111 | 400 |  | 140
MOR8 | Al-Si | Z- | CH3-C5H5-CH2CH3b | 5.519 | -2307.9709 | D:\database\lihuan2\douMCP\False\M6_Z-F\M6_MOR8 | -2187.7699 | D:\database\lihuan2\zeolite\MOR12+8 | -10.06 | -3.48 | -7.18 | 8 | 13 | [8 empty] | rPBE | 111 | 400 |  | 141
SAPO-34 | Si-P | Z- | CH3-C5H5-CH2CH3b | 6.58629 | -634.98017 | D:\database\lihuan2\douMCP\False\M6_Z-F\M6_SAPO-34 | -515.84646 | D:\database\lihuan2\zeolite\SAPO-34 | -10.06 | -3.48 | -7.18 | 8 | 13 | [8 empty] | rPBE | 133 | 400 |  | 142
SSZ-13 | Al-Si | Z- | CH3-C5H5-CH2CH3b | 6.61838 | -663.5471 | D:\database\lihuan2\douMCP\False\M6_Z-F\M6_SSZ-13 | -544.44548 | D:\database\lihuan\zeolites\SSZ-13 | -10.06 | -3.48 | -7.18 | 8 | 13 | [8 empty] | rPBE | 133 | 400 |  | 143
SSZ-13 | Al-Si | Z- | CH3-C5H5-CH2CH3b | 6.5068 | -663.65868 | D:\database\lihuan2\douMCP\False\M6_Z-F\M6_SSZ-13-use | -544.44548 | D:\database\lihuan\zeolites\SSZ-13 | -10.06 | -3.48 | -7.18 | 8 | 13 | [8 empty] | rPBE | 133 | 400 |  | 144
ZSM-5 | Al-Si | Z- | CH3-C5H5-CH2CH3b | 6.1978 | -2305.1198 | D:\database\lihuan2\douMCP\False\M6_Z-F\M6_ZSM-5 | -2185.5976 | D:\database\lihuan\zeolites\ZSM-5 | -10.06 | -3.48 | -7.18 | 8 | 13 | [8 empty] | rPBE | 111 | 400 |  | 145
ZSM-22 | Al-Si | Z- | CH3-C5H5-CH2CH3b | 6.1716 | -2307.2111 | D:\database\lihuan2\douMCP\False\M6_Z-F\M6_ZSM-22 | -2187.6627 | D:\database\lihuan2\zeolite\ZSM-22b | -10.06 | -3.48 | -7.18 | 8 | 13 | [8 empty] | rPBE | 111 | 400 |  | 146
H_MOR8 | Al-Si | HZ | CH3-C5H5+C2H4 | 6.1921 | -2307.2978 | D:\database\lihuan2\douMCP\False\M7_HZ-F\M7_HMOR8 | -2187.7699 | D:\database\lihuan2\zeolite\MOR12+8 | -10.06 | -3.48 | -7.18 | 8 | 13 | [8 empty] | rPBE | 111 | 400 |  | 147
H_SAPO-34 | Si-P | HZ | CH3-C5H5+C2H4 | 6.90518 | -634.66128 | D:\database\lihuan2\douMCP\False\M7_HZ-F\M7_HSAPO-34 | -515.84646 | D:\database\lihuan2\zeolite\SAPO-34 | -10.06 | -3.48 | -7.18 | 8 | 13 | [8 empty] | rPBE | 133 | 400 |  | 148
H_SSZ-13 | Al-Si | HZ | CH3-C5H5+C2H4 | 6.992 | -663.17348 | D:\database\lihuan2\douMCP\False\M7_HZ-F\M7_HSSZ-13 | -544.44548 | D:\database\lihuan\zeolites\SSZ-13 | -10.06 | -3.48 | -7.18 | 8 | 13 | [8 empty] | rPBE | 133 | 400 |  | 149
H_ZSM-5 | Al-Si | HZ | CH3-C5H5+C2H4 | 6.5881 | -2304.7295 | D:\database\lihuan2\douMCP\False\M7_HZ-F\M7_HZSM-5 | -2185.5976 | D:\database\lihuan\zeolites\ZSM-5 | -10.06 | -3.48 | -7.18 | 8 | 13 | [8 empty] | rPBE | 111 | 400 |  | 150
H_ZSM-22 | Al-Si | HZ | CH3-C5H5+C2H4 | 7.1552 | -2306.2275 | D:\database\lihuan2\douMCP\False\M7_HZ-F\M7_HZSM-22 | -2187.6627 | D:\database\lihuan2\zeolite\ZSM-22b | -10.06 | -3.48 | -7.18 | 8 | 13 | [8 empty] | rPBE | 111 | 400 |  | 151
H_MOR8 | Al-Si | HZ | H+CH3-C5H4-CH3 | -1.7728 | -2292.076 | D:\database\lihuan2\douMCP\HZ1\HMOR8 | -2286.8232 | D:\database\lihuan2\douMCP\DMCP\MOR8 | -10.06 | -3.48 | -7.18 |  | 1 | [8 empty] | rPBE | 111 | 400 |  | 152
H_MOR47 | Al-Si | HZ | H+CH3-C5H4-CH3 | -1.292 | -1195.5453 | D:\database\lihuan2\douMCP\HZ1\HMOR47 | -1190.7733 | D:\database\lihuan2\douMCP\DMCP\MOR47 | -10.06 | -3.48 | -7.18 |  | 1 | [8 empty] | rPBE | 113 | 400 |  | 153
H_SAPO-34 | Si-P | HZ | H+CH3-C5H4-CH3 | -1.26408 | -619.16813 | D:\database\lihuan2\douMCP\HZ1\HSAPO-34 | -614.42405 | D:\database\lihuan2\douMCP\DMCP\SAPO-34 | -10.06 | -3.48 | -7.18 |  | 1 | [8 empty] | rPBE | 133 | 400 |  | 154
H_SSZ-13 | Al-Si | HZ | H+CH3-C5H4-CH3 | -1.17073 | -647.70525 | D:\database\lihuan2\douMCP\HZ1\HSSZ-13 | -643.05452 | D:\database\lihuan2\douMCP\DMCP\SSZ-13 | -10.06 | -3.48 | -7.18 |  | 1 | [8 empty] | rPBE | 133 | 400 |  | 155
H_ZSM-5 | Al-Si | HZ | H+CH3-C5H4-CH3 | -0.9052 | -2288.9528 | D:\database\lihuan2\douMCP\HZ1\HZSM-5 | -2284.5676 | D:\database\lihuan2\douMCP\DMCP\ZSM-5 | -10.06 | -3.48 | -7.18 |  | 1 | [8 empty] | rPBE | 111 | 400 |  | 156
H_ZSM-22 | Al-Si | HZ | H+CH3-C5H4-CH3 | -0.8802 | -2290.7729 | D:\database\lihuan2\douMCP\HZ1\HZSM-22 | -2286.4127 | D:\database\lihuan2\douMCP\DMCP\ZSM-22 | -10.06 | -3.48 | -7.18 |  | 1 | [8 empty] | rPBE | 111 | 400 |  | 157
H_MOR8 | Al-Si | HZ | CH3-C5H5+CH3-C5H4-CH3 | 5.2087 | -2373.2945 | D:\database\lihuan2\douMCP\True\M1_Z-T\M1_HMOR8 | -2286.8232 | D:\database\lihuan2\douMCP\DMCP\MOR8 | -10.06 | -3.48 | -7.18 | 6 | 9 | [8 empty] | rPBE | 111 | 400 |  | 158
H_MOR47 | Al-Si | HZ | CH3-C5H5+CH3-C5H4-CH3 | 5.6112 | -1276.8421 | D:\database\lihuan2\douMCP\True\M1_Z-T\M1_HMOR47 | -1190.7733 | D:\database\lihuan2\douMCP\DMCP\MOR47 | -10.06 | -3.48 | -7.18 | 6 | 9 | [8 empty] | rPBE | 113 | 400 |  | 159
H_SAPO-34 | Si-P | HZ | CH3-C5H5+CH3-C5H4-CH3 | 5.62179 | -700.48226 | D:\database\lihuan2\douMCP\True\M1_Z-T\M1_HSAPO-34 | -614.42405 | D:\database\lihuan2\douMCP\DMCP\SAPO-34 | -10.06 | -3.48 | -7.18 | 6 | 9 | [8 empty] | rPBE | 133 | 400 |  | 160
H_SSZ-13 | Al-Si | HZ | CH3-C5H5+CH3-C5H4-CH3 | 5.77707 | -728.95745 | D:\database\lihuan2\douMCP\True\M1_Z-T\M1_HSSZ-13 | -643.05452 | D:\database\lihuan2\douMCP\HZ1\HSSZ-13 | -10.06 | -3.48 | -7.18 | 6 | 9 | [8 empty] | rPBE | 133 | 400 |  | 161
H_ZSM-5 | Al-Si | HZ | CH3-C5H5+CH3-C5H4-CH3 | 5.9422 | -2370.3054 | D:\database\lihuan2\douMCP\True\M1_Z-T\M1_HZSM-5 | -2284.5676 | D:\database\lihuan2\douMCP\DMCP\ZSM-5 | -10.06 | -3.48 | -7.18 | 6 | 9 | [8 empty] | rPBE | 111 | 400 |  | 162
H_ZSM-22 | Al-Si | HZ | CH3-C5H5+CH3-C5H4-CH3 | 6.2373 | -2371.8554 | D:\database\lihuan2\douMCP\True\M1_Z-T\M1_HZSM-22 | -2286.4127 | D:\database\lihuan2\douMCP\DMCP\ZSM-22 | -10.06 | -3.48 | -7.18 | 6 | 9 | [8 empty] | rPBE | 111 | 400 |  | 163
H_MOR8 | Al-Si | HZ | CH3-C5H5+CH3OH+CH3-C5H4-CH3 | 6.2402 | -2403.423 | D:\database\lihuan2\douMCP\True\M1a_Z-T\M1a_HMOR8 | -2286.8232 | D:\database\lihuan2\douMCP\DMCP\MOR8 | -10.06 | -3.48 | -7.18 | 7 | 13 | 1 | [7 empty] | rPBE | 111 | 400 |  | 164
H_SAPO-34 | Si-P | HZ | CH3-C5H5+CH3OH+CH3-C5H4-CH3 | 6.39167 | -730.87238 | D:\database\lihuan2\douMCP\True\M1a_Z-T\M1a_HSAPO-34 | -614.42405 | D:\database\lihuan2\douMCP\DMCP\SAPO-34 | -10.06 | -3.48 | -7.18 | 7 | 13 | 1 | [7 empty] | rPBE | 133 | 400 |  | 165
H_SSZ-13 | Al-Si | HZ | CH3-C5H5+CH3OH+CH3-C5H4-CH3 | 6.63468 | -759.25984 | D:\database\lihuan2\douMCP\True\M1a_Z-T\M1a_HSSZ-13 | -643.05452 | D:\database\lihuan2\douMCP\HZ1\HSSZ-13 | -10.06 | -3.48 | -7.18 | 7 | 13 | 1 | [7 empty] | rPBE | 133 | 400 |  | 166
H_ZSM-5 | Al-Si | HZ | CH3-C5H5+CH3OH+CH3-C5H4-CH3 | 7.5741 | -2399.8335 | D:\database\lihuan2\douMCP\True\M1a_Z-T\M1a_HZSM-5 | -2284.5676 | D:\database\lihuan2\douMCP\DMCP\ZSM-5 | -10.06 | -3.48 | -7.18 | 7 | 13 | 1 | [7 empty] | rPBE | 111 | 400 |  | 167
H_ZSM-5 | Al-Si | HZ | CH3-C5H5+CH3OH+CH3-C5H4-CH3 | 7.1062 | -2400.3014 | D:\database\lihuan2\douMCP\True\M1a_Z-T\M1a_HZSM-5-use | -2284.5676 | D:\database\lihuan2\douMCP\DMCP\ZSM-5 | -10.06 | -3.48 | -7.18 | 7 | 13 | 1 | [7 empty] | rPBE | 111 | 400 |  | 168
H_ZSM-22 | Al-Si | HZ | CH3-C5H5+CH3OH+CH3-C5H4-CH3 | 7.3554 | -2401.8973 | D:\database\lihuan2\douMCP\True\M1a_Z-T\M1a_HZSM-22 | -2286.4127 | D:\database\lihuan2\douMCP\DMCP\ZSM-22 | -10.06 | -3.48 | -7.18 | 7 | 13 | 1 | [7 empty] | rPBE | 111 | 400 |  | 169
MOR8 | Al-Si | Z- | CH3-C5H5-CH3a+H2O+CH3-C5H4-CH3 | 6.1441 | -2404.0338 | D:\database\lihuan2\douMCP\True\M1b_Z-T\M1b_MOR8 | -2287.3379 | D:\database\lihuan2\douMCP\True\M_MORcheck\MOR8 | -10.06 | -3.48 | -7.18 | 7 | 13 | 1 | [7 empty] | rPBE | 111 | 400 |  | 170
SAPO-34 | Si-P | Z- | CH3-C5H5-CH3a+H2O+CH3-C5H4-CH3 | 6.39896 | -730.86509 | D:\database\lihuan2\douMCP\True\M1b_Z-T\M1b_SAPO-34 | -614.42405 | D:\database\lihuan2\douMCP\DMCP\SAPO-34 | -10.06 | -3.48 | -7.18 | 7 | 13 | 1 | [7 empty] | rPBE | 133 | 400 |  | 171
SAPO-34 | Si-P | Z- | CH3-C5H5-CH3a+H2O+CH3-C5H4-CH3 | 6.42371 | -730.84034 | D:\database\lihuan2\douMCP\True\M1b_Z-T\M1b_SAPO-34-check | -614.42405 | D:\database\lihuan2\douMCP\DMCP\SAPO-34 | -10.06 | -3.48 | -7.18 | 7 | 13 | 1 | [7 empty] | rPBE | 133 | 400 |  | 172
SSZ-13 | Al-Si | Z- | CH3-C5H5-CH3a+H2O+CH3-C5H4-CH3 | 6.41895 | -759.47557 | D:\database\lihuan2\douMCP\True\M1b_Z-T\M1b_SSZ-13 | -643.05452 | D:\database\lihuan2\douMCP\DMCP\SSZ-13 | -10.06 | -3.48 | -7.18 | 7 | 13 | 1 | [7 empty] | rPBE | 133 | 400 |  | 173
ZSM-5 | Al-Si | Z- | CH3-C5H5-CH3a+H2O+CH3-C5H4-CH3 | 6.5189 | -2400.8887 | D:\database\lihuan2\douMCP\True\M1b_Z-T\M1b_ZSM-5 | -2284.5676 | D:\database\lihuan2\douMCP\DMCP\ZSM-5 | -10.06 | -3.48 | -7.18 | 7 | 13 | 1 | [7 empty] | rPBE | 111 | 400 |  | 174
ZSM-22 | Al-Si | Z- | CH3-C5H5-CH3a+H2O+CH3-C5H4-CH3 | 7.1403 | -2402.1124 | D:\database\lihuan2\douMCP\True\M1b_Z-T\M1b_ZSM-22 | -2286.4127 | D:\database\lihuan2\douMCP\DMCP\ZSM-22 | -10.06 | -3.48 | -7.18 | 7 | 13 | 1 | [7 empty] | rPBE | 111 | 400 |  | 175
MOR8 | Al-Si | Z- | CH3-C5H5-CH3a+CH3-C5H4-CH3 | 6.3602 | -2389.6777 | D:\database\lihuan2\douMCP\True\M2_Z-T\M2_MOR8 | -2287.3379 | D:\database\lihuan2\douMCP\True\M_MORcheck\MOR8 | -10.06 | -3.48 | -7.18 | 7 | 11 | [8 empty] | rPBE | 111 | 400 |  | 176
SAPO-34 | Si-P | Z- | CH3-C5H5-CH3a+CH3-C5H4-CH3 | 6.57516 | -716.54889 | D:\database\lihuan2\douMCP\True\M2_Z-T\M2_SAPO-34 | -614.42405 | D:\database\lihuan2\douMCP\DMCP\SAPO-34 | -10.06 | -3.48 | -7.18 | 7 | 11 | [8 empty] | rPBE | 133 | 400 |  | 177
SAPO-34 | Si-P | Z- | CH3-C5H5-CH3a+CH3-C5H4-CH3 | 6.50727 | -716.61678 | D:\database\lihuan2\douMCP\True\M2_Z-T\M2_SAPO-34-3 | -614.42405 | D:\database\lihuan2\douMCP\DMCP\SAPO-34 | -10.06 | -3.48 | -7.18 | 7 | 11 | [8 empty] | rPBE | 133 | 400 |  | 178
SAPO-34 | Si-P | Z- | CH3-C5H5-CH3a+CH3-C5H4-CH3 | 6.53463 | -716.58942 | D:\database\lihuan2\douMCP\True\M2_Z-T\M2_SAPO-34-check | -614.42405 | D:\database\lihuan2\douMCP\DMCP\SAPO-34 | -10.06 | -3.48 | -7.18 | 7 | 11 | [8 empty] | rPBE | 133 | 400 |  | 179
SSZ-13 | Al-Si | Z- | CH3-C5H5-CH3a+CH3-C5H4-CH3 | 6.50175 | -745.25277 | D:\database\lihuan2\douMCP\True\M2_Z-T\M2_SSZ-13 | -643.05452 | D:\database\lihuan2\douMCP\DMCP\SSZ-13 | -10.06 | -3.48 | -7.18 | 7 | 11 | [8 empty] | rPBE | 133 | 400 |  | 180
ZSM-5 | Al-Si | Z- | CH3-C5H5-CH3a+CH3-C5H4-CH3 | 6.6701 | -2386.5975 | D:\database\lihuan2\douMCP\True\M2_Z-T\M2_ZSM-5 | -2284.5676 | D:\database\lihuan2\douMCP\DMCP\ZSM-5 | -10.06 | -3.48 | -7.18 | 7 | 11 | [8 empty] | rPBE | 111 | 400 |  | 181
ZSM-22 | Al-Si | Z- | CH3-C5H5-CH3a+CH3-C5H4-CH3 | 6.9342 | -2388.1785 | D:\database\lihuan2\douMCP\True\M2_Z-T\M2_ZSM-22 | -2286.4127 | D:\database\lihuan2\douMCP\DMCP\ZSM-22 | -10.06 | -3.48 | -7.18 | 7 | 11 | [8 empty] | rPBE | 111 | 400 |  | 182
MOR8 | Al-Si | Z- | CH3-C5H5-CH3b+CH3-C5H4-CH3 | 7.0143 | -2389.0236 | D:\database\lihuan2\douMCP\True\M3_Z-T\M3_MOR8 | -2287.3379 | D:\database\lihuan2\douMCP\True\M_MORcheck\MOR8 | -10.06 | -3.48 | -7.18 | 7 | 11 | [8 empty] | rPBE | 111 | 400 |  | 183
SAPO-34 | Si-P | Z- | CH3-C5H5-CH3b+CH3-C5H4-CH3 | 7.13547 | -715.98858 | D:\database\lihuan2\douMCP\True\M3_Z-T\M3_SAPO-34 | -614.42405 | D:\database\lihuan2\douMCP\DMCP\SAPO-34 | -10.06 | -3.48 | -7.18 | 7 | 11 | [8 empty] | rPBE | 133 | 400 |  | 184
SAPO-34 | Si-P | Z- | CH3-C5H5-CH3b+CH3-C5H4-CH3 | 7.10849 | -716.01556 | D:\database\lihuan2\douMCP\True\M3_Z-T\M3_SAPO-34-check | -614.42405 | D:\database\lihuan2\douMCP\DMCP\SAPO-34 | -10.06 | -3.48 | -7.18 | 7 | 11 | [8 empty] | rPBE | 133 | 400 |  | 185
SSZ-13 | Al-Si | Z- | CH3-C5H5-CH3b+CH3-C5H4-CH3 | 7.03458 | -744.71994 | D:\database\lihuan2\douMCP\True\M3_Z-T\M3_SSZ-13 | -643.05452 | D:\database\lihuan2\douMCP\DMCP\SSZ-13 | -10.06 | -3.48 | -7.18 | 7 | 11 | [8 empty] | rPBE | 133 | 400 |  | 186
ZSM-5 | Al-Si | Z- | CH3-C5H5-CH3b+CH3-C5H4-CH3 | 7.2096 | -2386.058 | D:\database\lihuan2\douMCP\True\M3_Z-T\M3_ZSM-5 | -2284.5676 | D:\database\lihuan2\douMCP\DMCP\ZSM-5 | -10.06 | -3.48 | -7.18 | 7 | 11 | [8 empty] | rPBE | 111 | 400 |  | 187
ZSM-22 | Al-Si | Z- | CH3-C5H5-CH3b+CH3-C5H4-CH3 | 7.9266 | -2387.1861 | D:\database\lihuan2\douMCP\True\M3_Z-T\M3_ZSM-22 | -2286.4127 | D:\database\lihuan2\douMCP\DMCP\ZSM-22 | -10.06 | -3.48 | -7.18 | 7 | 11 | [8 empty] | rPBE | 111 | 400 |  | 188
H_MOR8 | Al-Si | HZ | CH3-C5H5-CH2+CH3-C5H4-CH3 | 6.2871 | -2389.2361 | D:\database\lihuan2\douMCP\True\M4_Z-T\M4_HMOR8 | -2286.8232 | D:\database\lihuan2\douMCP\DMCP\MOR8 | -10.06 | -3.48 | -7.18 | 7 | 11 | [8 empty] | rPBE | 111 | 400 |  | 189
H_MOR8 | Al-Si | HZ | CH3-C5H5-CH2+CH3-C5H4-CH3 | 6.1103 | -2389.4129 | D:\database\lihuan2\douMCP\True\M4_Z-T\M4_HMOR8-use | -2286.8232 | D:\database\lihuan2\douMCP\DMCP\MOR8 | -10.06 | -3.48 | -7.18 | 7 | 11 | [8 empty] | rPBE | 111 | 400 |  | 190
H_SAPO-34 | Si-P | HZ | CH3-C5H5-CH2+CH3-C5H4-CH3 | 6.59292 | -716.53113 | D:\database\lihuan2\douMCP\True\M4_Z-T\M4_HSAPO-34 | -614.42405 | D:\database\lihuan2\douMCP\DMCP\SAPO-34 | -10.06 | -3.48 | -7.18 | 7 | 11 | [8 empty] | rPBE | 133 | 400 |  | 191
H_SSZ-13 | Al-Si | HZ | CH3-C5H5-CH2+CH3-C5H4-CH3 | 6.7249 | -745.02962 | D:\database\lihuan2\douMCP\True\M4_Z-T\M4_HSSZ-13 | -643.05452 | D:\database\lihuan2\douMCP\HZ1\HSSZ-13 | -10.06 | -3.48 | -7.18 | 7 | 11 | [8 empty] | rPBE | 133 | 400 |  | 192
H_ZSM-5 | Al-Si | HZ | CH3-C5H5-CH2+CH3-C5H4-CH3 | 7.4949 | -2385.7727 | D:\database\lihuan2\douMCP\True\M4_Z-T\M4_HZSM-5 | -2284.5676 | D:\database\lihuan2\douMCP\DMCP\ZSM-5 | -10.06 | -3.48 | -7.18 | 7 | 11 | [8 empty] | rPBE | 111 | 400 |  | 193
H_ZSM-22 | Al-Si | HZ | CH3-C5H5-CH2+CH3-C5H4-CH3 | 7.5044 | -2387.6083 | D:\database\lihuan2\douMCP\True\M4_Z-T\M4_HZSM-22 | -2286.4127 | D:\database\lihuan2\douMCP\DMCP\ZSM-22 | -10.06 | -3.48 | -7.18 | 7 | 11 | [8 empty] | rPBE | 111 | 400 |  | 194
H_MOR8 | Al-Si | HZ | CH3-C5H5-CH2+CH3OH+CH3-C5H4-CH3 | 7.1372 | -2419.546 | D:\database\lihuan2\douMCP\True\M4a_Z-T\M4a_HMOR8 | -2286.8232 | D:\database\lihuan2\douMCP\DMCP\MOR8 | -10.06 | -3.48 | -7.18 | 8 | 15 | 1 | [7 empty] | rPBE | 111 | 400 |  | 195
H_SAPO-34 | Si-P | HZ | CH3-C5H5-CH2+CH3OH+CH3-C5H4-CH3 | 7.34507 | -746.93898 | D:\database\lihuan2\douMCP\True\M4a_Z-T\M4a_HSAPO-34 | -614.42405 | D:\database\lihuan2\douMCP\DMCP\SAPO-34 | -10.06 | -3.48 | -7.18 | 8 | 15 | 1 | [7 empty] | rPBE | 133 | 400 |  | 196
H_SSZ-13 | Al-Si | HZ | CH3-C5H5-CH2+CH3OH+CH3-C5H4-CH3 | 7.4801 | -775.43442 | D:\database\lihuan2\douMCP\True\M4a_Z-T\M4a_HSSZ-13 | -643.05452 | D:\database\lihuan2\douMCP\HZ1\HSSZ-13 | -10.06 | -3.48 | -7.18 | 8 | 15 | 1 | [7 empty] | rPBE | 133 | 400 |  | 197
H_ZSM-5 | Al-Si | HZ | CH3-C5H5-CH2+CH3OH+CH3-C5H4-CH3 | 8.3809 | -2416.0467 | D:\database\lihuan2\douMCP\True\M4a_Z-T\M4a_HZSM-5 | -2284.5676 | D:\database\lihuan2\douMCP\DMCP\ZSM-5 | -10.06 | -3.48 | -7.18 | 8 | 15 | 1 | [7 empty] | rPBE | 111 | 400 |  | 198
H_ZSM-5 | Al-Si | HZ | CH3-C5H5-CH2+CH3OH+CH3-C5H4-CH3 | 8.3691 | -2416.0585 | D:\database\lihuan2\douMCP\True\M4a_Z-T\M4a_HZSM-5-use | -2284.5676 | D:\database\lihuan2\douMCP\DMCP\ZSM-5 | -10.06 | -3.48 | -7.18 | 8 | 15 | 1 | [7 empty] | rPBE | 111 | 400 |  | 199
H_ZSM-22 | Al-Si | HZ | CH3-C5H5-CH2+CH3OH+CH3-C5H4-CH3 | 8.8962 | -2417.3765 | D:\database\lihuan2\douMCP\True\M4a_Z-T\M4a_HZSM-22 | -2286.4127 | D:\database\lihuan2\douMCP\DMCP\ZSM-22 | -10.06 | -3.48 | -7.18 | 8 | 15 | 1 | [7 empty] | rPBE | 111 | 400 |  | 200
MOR8 | Al-Si | Z- | CH3-C5H5-CH2CH3a+H2O+CH3-C5H4-CH3 | 7.3555 | -2419.8424 | D:\database\lihuan2\douMCP\True\M4b_Z-T\M4b_MOR8 | -2287.3379 | D:\database\lihuan2\douMCP\True\M_MORcheck\MOR8 | -10.06 | -3.48 | -7.18 | 8 | 15 | 1 | [7 empty] | rPBE | 111 | 400 |  | 201
SAPO-34 | Si-P | Z- | CH3-C5H5-CH2CH3a+H2O+CH3-C5H4-CH3 | 7.92563 | -746.35842 | D:\database\lihuan2\douMCP\True\M4b_Z-T\M4b_SAPO-34 | -614.42405 | D:\database\lihuan2\douMCP\DMCP\SAPO-34 | -10.06 | -3.48 | -7.18 | 8 | 15 | 1 | [7 empty] | rPBE | 133 | 400 |  | 202
SAPO-34 | Si-P | Z- | CH3-C5H5-CH2CH3a+H2O+CH3-C5H4-CH3 | 7.68918 | -746.59487 | D:\database\lihuan2\douMCP\True\M4b_Z-T\M4b_SAPO-34-2 | -614.42405 | D:\database\lihuan2\douMCP\DMCP\SAPO-34 | -10.06 | -3.48 | -7.18 | 8 | 15 | 1 | [7 empty] | rPBE | 133 | 400 |  | 203
SAPO-34 | Si-P | Z- | CH3-C5H5-CH2CH3a+H2O+CH3-C5H4-CH3 | 7.51706 | -746.76699 | D:\database\lihuan2\douMCP\True\M4b_Z-T\M4b_SAPO-34-use | -614.42405 | D:\database\lihuan2\douMCP\DMCP\SAPO-34 | -10.06 | -3.48 | -7.18 | 8 | 15 | 1 | [7 empty] | rPBE | 133 | 400 |  | 204
SSZ-13 | Al-Si | Z- | CH3-C5H5-CH2CH3a+H2O+CH3-C5H4-CH3 | 7.95183 | -774.96269 | D:\database\lihuan2\douMCP\True\M4b_Z-T\M4b_SSZ-13 | -643.05452 | D:\database\lihuan2\douMCP\DMCP\SSZ-13 | -10.06 | -3.48 | -7.18 | 8 | 15 | 1 | [7 empty] | rPBE | 133 | 400 |  | 205
SSZ-13 | Al-Si | Z- | CH3-C5H5-CH2CH3a+H2O+CH3-C5H4-CH3 | 7.44321 | -775.47131 | D:\database\lihuan2\douMCP\True\M4b_Z-T\M4b_SSZ-13-use | -643.05452 | D:\database\lihuan2\douMCP\DMCP\SSZ-13 | -10.06 | -3.48 | -7.18 | 8 | 15 | 1 | [7 empty] | rPBE | 133 | 400 |  | 206
ZSM-5 | Al-Si | Z- | CH3-C5H5-CH2CH3a+H2O+CH3-C5H4-CH3 | 8.0048 | -2416.4228 | D:\database\lihuan2\douMCP\True\M4b_Z-T\M4b_ZSM-5 | -2284.5676 | D:\database\lihuan2\douMCP\DMCP\ZSM-5 | -10.06 | -3.48 | -7.18 | 8 | 15 | 1 | [7 empty] | rPBE | 111 | 400 |  | 207
ZSM-22 | Al-Si | Z- | CH3-C5H5-CH2CH3a+H2O+CH3-C5H4-CH3 | 8.3521 | -2417.9206 | D:\database\lihuan2\douMCP\True\M4b_Z-T\M4b_ZSM-22 | -2286.4127 | D:\database\lihuan2\douMCP\DMCP\ZSM-22 | -10.06 | -3.48 | -7.18 | 8 | 15 | 1 | [7 empty] | rPBE | 111 | 400 |  | 208
H_MOR8 | Al-Si | HZ | H+CH3-C5H4-CH3 | -1.6052 | -2291.9084 | D:\database\lihuan2\douMCP\True\M_MORcheck\HMOR8 | -2286.8232 | D:\database\lihuan2\douMCP\DMCP\MOR8 | -10.06 | -3.48 | -7.18 |  | 1 | [8 empty] | rPBE | 111 | 400 |  | 209
H_MOR8 | Al-Si | HZ | CH3-C5H5+CH3-C5H4-CH3 | 5.2087 | -2373.2945 | D:\database\lihuan2\douMCP\True\M_MORcheck\M1_HMOR8 | -2286.8232 | D:\database\lihuan2\douMCP\DMCP\MOR8 | -10.06 | -3.48 | -7.18 | 6 | 9 | [8 empty] | rPBE | 111 | 400 |  | 210
MOR8 | Al-Si | Z- | CH3-C5H5-CH3c+CH3-C5H4-CH3 | 6.0192 | -2390.0187 | D:\database\lihuan2\douMCP\True\M_MORcheck\M2_MOR8 | -2287.3379 | D:\database\lihuan2\douMCP\True\M_MORcheck\MOR8 | -10.06 | -3.48 | -7.18 | 7 | 11 | [8 empty] | rPBE | 111 | 400 |  | 211
MOR8 | Al-Si | Z- | CH3-C5H5-CH3d+CH3-C5H4-CH3 | 6.7128 | -2389.3251 | D:\database\lihuan2\douMCP\True\M_MORcheck\M3_MOR8 | -2287.3379 | D:\database\lihuan2\douMCP\True\M_MORcheck\MOR8 | -10.06 | -3.48 | -7.18 | 7 | 11 | [8 empty] | rPBE | 111 | 400 |  | 212
H_MOR8 | Al-Si | HZ | CH3-C5H5-CH3d+CH3-C5H4-CH3 | 6.0528 | -2389.4704 | D:\database\lihuan2\douMCP\True\M_MORcheck\M4_HMOR8 | -2286.8232 | D:\database\lihuan2\douMCP\DMCP\MOR8 | -10.06 | -3.48 | -7.18 | 7 | 11 | [8 empty] | rPBE | 111 | 400 |  | 213
MOR8 | Al-Si | Z- | CH3-C5H5-CH2CH3a+CH3-C5H4-CH3 | 7.1523 | -2405.9056 | D:\database\lihuan2\douMCP\True\M_MORcheck\M5_MOR8 | -2287.3379 | D:\database\lihuan2\douMCP\True\M_MORcheck\MOR8 | -10.06 | -3.48 | -7.18 | 8 | 13 | [8 empty] | rPBE | 111 | 400 |  | 214
MOR8 | Al-Si | Z- | CH3-C5H5-CH2CH3b+CH3-C5H4-CH3 | 6.8395 | -2406.2184 | D:\database\lihuan2\douMCP\True\M_MORcheck\M6_MOR8 | -2287.3379 | D:\database\lihuan2\douMCP\True\M_MORcheck\MOR8 | -10.06 | -3.48 | -7.18 | 8 | 13 | [8 empty] | rPBE | 111 | 400 |  | 215
H_MOR8 | Al-Si | HZ | CH3-C5H5+C2H4+CH3-C5H4-CH3 | 7.7792 | -2404.764 | D:\database\lihuan2\douMCP\True\M_MORcheck\M7_HMOR8-1 | -2286.8232 | D:\database\lihuan2\douMCP\DMCP\MOR8 | -10.06 | -3.48 | -7.18 | 8 | 13 | [8 empty] | rPBE | 111 | 400 |  | 216
H_MOR8 | Al-Si | HZ | CH3-C5H5+C2H4+CH3-C5H4-CH3 | 7.5223 | -2405.0209 | D:\database\lihuan2\douMCP\True\M_MORcheck\M7_HMOR8-2 | -2286.8232 | D:\database\lihuan2\douMCP\DMCP\MOR8 | -10.06 | -3.48 | -7.18 | 8 | 13 | [8 empty] | rPBE | 111 | 400 |  | 217
MOR8 | Al-Si | Z- | CH3-C5H4-CH3 |  | -2287.3379 | D:\database\lihuan2\douMCP\True\M_MORcheck\MOR8 | -2287.3379 | D:\database\lihuan2\douMCP\True\M_MORcheck\MOR8 | -10.06 | -3.48 | -7.18 | [10 empty] | rPBE | 111 | 400 |  | 218
H_MOR8 | Al-Si | HZ | CH3_6-C6 | 9.3103 | -2365.2996 | D:\database\lihuan2\hexaMB\M1_HZ-F\M1_HMOR8 | -2187.7699 | D:\database\lihuan2\zeolite\MOR12+8 | -10.06 | -3.48 | -7.18 | 12 | 19 | [8 empty] | rPBE | 111 | 400 |  | 219
H_SAPO-34 | Si-P | HZ | CH3_6-C6 | 10.80978 | -691.87668 | D:\database\lihuan2\hexaMB\M1_HZ-F\M1_HSAPO-34 | -515.84646 | D:\database\lihuan2\zeolite\SAPO-34 | -10.06 | -3.48 | -7.18 | 12 | 19 | [8 empty] | rPBE | 133 | 400 |  | 220
H_SSZ-13 | Al-Si | HZ | CH3_6-C6 | 10.94666 | -720.33882 | D:\database\lihuan2\hexaMB\M1_HZ-F\M1_HSSZ-13 | -544.44548 | D:\database\lihuan\zeolites\SSZ-13 | -10.06 | -3.48 | -7.18 | 12 | 19 | [8 empty] | rPBE | 133 | 400 |  | 221
H_ZSM-5 | Al-Si | HZ | CH3_6-C6 | 11.2288 | -2361.2088 | D:\database\lihuan2\hexaMB\M1_HZ-F\M1_HZSM-5 | -2185.5976 | D:\database\lihuan\zeolites\ZSM-5 | -10.06 | -3.48 | -7.18 | 12 | 19 | [8 empty] | rPBE | 111 | 400 |  | 222
H_ZSM-5 | Al-Si | HZ | CH3_6-C6 | 11.2064 | -2361.2312 | D:\database\lihuan2\hexaMB\M1_HZ-F\M1_HZSM-5-check | -2185.5976 | D:\database\lihuan\zeolites\ZSM-5 | -10.06 | -3.48 | -7.18 | 12 | 19 | [8 empty] | rPBE | 111 | 400 |  | 223
H_ZSM-22 | Al-Si | HZ | CH3_6-C6 | 13.1435 | -2361.3592 | D:\database\lihuan2\hexaMB\M1_HZ-F\M1_HZSM-22 | -2187.6627 | D:\database\lihuan2\zeolite\ZSM-22b | -10.06 | -3.48 | -7.18 | 12 | 19 | [8 empty] | rPBE | 111 | 400 |  | 224
H_MOR8 | Al-Si | HZ | CH3_6-C6+CH3OH | 10.096 | -2395.6739 | D:\database\lihuan2\hexaMB\M1a_HZ-F\M1a_HMOR8 | -2187.7699 | D:\database\lihuan2\zeolite\MOR12+8 | -10.06 | -3.48 | -7.18 | 13 | 23 | 1 | [7 empty] | rPBE | 111 | 400 |  | 225
H_SAPO-34 | Si-P | HZ | CH3_6-C6+CH3OH | 11.46188 | -722.38458 | D:\database\lihuan2\hexaMB\M1a_HZ-F\M1a_HSAPO-34 | -515.84646 | D:\database\lihuan2\zeolite\SAPO-34 | -10.06 | -3.48 | -7.18 | 13 | 23 | 1 | [7 empty] | rPBE | 133 | 400 |  | 226
H_SSZ-13 | Al-Si | HZ | CH3_6-C6+CH3OH | 11.63733 | -750.80815 | D:\database\lihuan2\hexaMB\M1a_HZ-F\M1a_HSSZ-13 | -544.44548 | D:\database\lihuan\zeolites\SSZ-13 | -10.06 | -3.48 | -7.18 | 13 | 23 | 1 | [7 empty] | rPBE | 133 | 400 |  | 227
H_ZSM-5 | Al-Si | HZ | CH3_6-C6+CH3OH | 12.8103 | -2390.7873 | D:\database\lihuan2\hexaMB\M1a_HZ-F\M1a_HZSM-5 | -2185.5976 | D:\database\lihuan\zeolites\ZSM-5 | -10.06 | -3.48 | -7.18 | 13 | 23 | 1 | [7 empty] | rPBE | 111 | 400 |  | 228
H_ZSM-22 | Al-Si | HZ | CH3_6-C6+CH3OH | 17.9861 | -2387.6766 | D:\database\lihuan2\hexaMB\M1a_HZ-F\M1a_HZSM-22 | -2187.6627 | D:\database\lihuan2\zeolite\ZSM-22b | -10.06 | -3.48 | -7.18 | 13 | 23 | 1 | [7 empty] | rPBE | 111 | 400 |  | 229
MOR8 | Al-Si | Z- | CH3_7-C6+H2O | 10.1754 | -2395.5945 | D:\database\lihuan2\hexaMB\M1b_Z-F\M1b_MOR8 | -2187.7699 | D:\database\lihuan2\zeolite\MOR12+8 | -10.06 | -3.48 | -7.18 | 13 | 23 | 1 | [7 empty] | rPBE | 111 | 400 |  | 230
SAPO-34 | Si-P | Z- | CH3_7-C6+H2O | 12.1774 | -721.66906 | D:\database\lihuan2\hexaMB\M1b_Z-F\M1b_SAPO-34\M1b_SAPO-34-2 | -515.84646 | D:\database\lihuan2\zeolite\SAPO-34 | -10.06 | -3.48 | -7.18 | 13 | 23 | 1 | [7 empty] | rPBE | 133 | 400 |  | 231
SSZ-13 | Al-Si | Z- | CH3_7-C6+H2O | 12.17288 | -750.2726 | D:\database\lihuan2\hexaMB\M1b_Z-F\M1b_SSZ-13\M1b_SSZ-13-2 | -544.44548 | D:\database\lihuan\zeolites\SSZ-13 | -10.06 | -3.48 | -7.18 | 13 | 23 | 1 | [7 empty] | rPBE | 133 | 400 |  | 232
ZSM-5 | Al-Si | Z- | CH3_7-C6+H2O | 12.0346 | -2391.563 | D:\database\lihuan2\hexaMB\M1b_Z-F\M1b_ZSM-5 | -2185.5976 | D:\database\lihuan\zeolites\ZSM-5 | -10.06 | -3.48 | -7.18 | 13 | 23 | 1 | [7 empty] | rPBE | 111 | 400 |  | 233
ZSM-22 | Al-Si | Z- | CH3_7-C6+H2O | 14.5411 | -2391.1216 | D:\database\lihuan2\hexaMB\M1b_Z-F\M1b_ZSM-22 | -2187.6627 | D:\database\lihuan2\zeolite\ZSM-22b | -10.06 | -3.48 | -7.18 | 13 | 23 | 1 | [7 empty] | rPBE | 111 | 400 |  | 234
MOR8 | Al-Si | Z- | CH3_7-C6 | 10.28 | -2381.3499 | D:\database\lihuan2\hexaMB\M2_Z-F\M2_MOR8 | -2187.7699 | D:\database\lihuan2\zeolite\MOR12+8 | -10.06 | -3.48 | -7.18 | 13 | 21 | [8 empty] | rPBE | 111 | 400 |  | 235
SAPO-34 | Si-P | Z- | CH3_7-C6 | 12.2263 | -707.48016 | D:\database\lihuan2\hexaMB\M2_Z-F\M2_SAPO-34 | -515.84646 | D:\database\lihuan2\zeolite\SAPO-34 | -10.06 | -3.48 | -7.18 | 13 | 21 | [8 empty] | rPBE | 133 | 400 |  | 236
SSZ-13 | Al-Si | Z- | CH3_7-C6 | 12.28698 | -736.0185 | D:\database\lihuan2\hexaMB\M2_Z-F\M2_SSZ-13 | -544.44548 | D:\database\lihuan\zeolites\SSZ-13 | -10.06 | -3.48 | -7.18 | 13 | 21 | [8 empty] | rPBE | 133 | 400 |  | 237
ZSM-5 | Al-Si | Z- | CH3_7-C6 | 12.1148 | -2377.3428 | D:\database\lihuan2\hexaMB\M2_Z-F\M2_ZSM-5 | -2185.5976 | D:\database\lihuan\zeolites\ZSM-5 | -10.06 | -3.48 | -7.18 | 13 | 21 | [8 empty] | rPBE | 111 | 400 |  | 238
ZSM-22 | Al-Si | Z- | CH3_7-C6 | 14.6895 | -2376.8332 | D:\database\lihuan2\hexaMB\M2_Z-F\M2_ZSM-22 | -2187.6627 | D:\database\lihuan2\zeolite\ZSM-22b | -10.06 | -3.48 | -7.18 | 13 | 21 | [8 empty] | rPBE | 111 | 400 |  | 239
H_MOR8 | Al-Si | HZ | CH3_7-C6 | 15.1867 | -2379.9232 | D:\database\lihuan2\hexaMB\M3_HZ-F\M3_HMOR8 | -2187.7699 | D:\database\lihuan2\zeolite\MOR12+8 | -10.06 | -3.48 | -7.18 | 13 | 22 | [8 empty] | rPBE | 111 | 400 |  | 240
H_SAPO-34 | Si-P | HZ | CH3_7-C6 | 16.51415 | -706.67231 | D:\database\lihuan2\hexaMB\M3_HZ-F\M3_HSAPO-34 | -515.84646 | D:\database\lihuan2\zeolite\SAPO-34 | -10.06 | -3.48 | -7.18 | 13 | 22 | [8 empty] | rPBE | 133 | 400 |  | 241
H_SSZ-13 | Al-Si | HZ | CH3_7-C6 | 16.6981 | -735.08738 | D:\database\lihuan2\hexaMB\M3_HZ-F\M3_HSSZ-13 | -544.44548 | D:\database\lihuan\zeolites\SSZ-13 | -10.06 | -3.48 | -7.18 | 13 | 22 | [8 empty] | rPBE | 133 | 400 |  | 242
H_ZSM-5 | Al-Si | HZ | CH3_7-C6 | 16.8858 | -2376.0518 | D:\database\lihuan2\hexaMB\M3_HZ-F\M3_HZSM-5 | -2185.5976 | D:\database\lihuan\zeolites\ZSM-5 | -10.06 | -3.48 | -7.18 | 13 | 22 | [8 empty] | rPBE | 111 | 400 |  | 243
H_ZSM-22 | Al-Si | HZ | CH3_7-C6 | 19.2202 | -2375.7825 | D:\database\lihuan2\hexaMB\M3_HZ-F\M3_HZSM-22 | -2187.6627 | D:\database\lihuan2\zeolite\ZSM-22b | -10.06 | -3.48 | -7.18 | 13 | 22 | [8 empty] | rPBE | 111 | 400 |  | 244
H_MOR8 | Al-Si | HZ | CH3_6-C6-CH2+CH3OH | 12.1815 | -2410.6084 | D:\database\lihuan2\hexaMB\M3a_HZ-F\M3a_HMOR8 | -2187.7699 | D:\database\lihuan2\zeolite\MOR12+8 | -10.06 | -3.48 | -7.18 | 14 | 25 | 1 | [7 empty] | rPBE | 111 | 400 |  | 245
H_SAPO-34 | Si-P | HZ | CH3_6-C6-CH2+CH3OH | 13.79828 | -737.06818 | D:\database\lihuan2\hexaMB\M3a_HZ-F\M3a_HSAPO-34 | -515.84646 | D:\database\lihuan2\zeolite\SAPO-34 | -10.06 | -3.48 | -7.18 | 14 | 25 | 1 | [7 empty] | rPBE | 133 | 400 |  | 246
H_SSZ-13 | Al-Si | HZ | CH3_6-C6-CH2+CH3OH | 13.93907 | -765.52641 | D:\database\lihuan2\hexaMB\M3a_HZ-F\M3a_HSSZ-13 | -544.44548 | D:\database\lihuan\zeolites\SSZ-13 | -10.06 | -3.48 | -7.18 | 14 | 25 | 1 | [7 empty] | rPBE | 133 | 400 |  | 247
H_ZSM-5 | Al-Si | HZ | CH3_6-C6-CH2+CH3OH | 15.6077 | -2405.0099 | D:\database\lihuan2\hexaMB\M3a_HZ-F\M3a_HZSM-5 | -2185.5976 | D:\database\lihuan\zeolites\ZSM-5 | -10.06 | -3.48 | -7.18 | 14 | 25 | 1 | [7 empty] | rPBE | 111 | 400 |  | 248
H_ZSM-22 | Al-Si | HZ | CH3_6-C6-CH2+CH3OH | 18.2704 | -2404.4123 | D:\database\lihuan2\hexaMB\M3a_HZ-F\M3a_HZSM-22 | -2187.6627 | D:\database\lihuan2\zeolite\ZSM-22b | -10.06 | -3.48 | -7.18 | 14 | 25 | 1 | [7 empty] | rPBE | 111 | 400 |  | 249
MOR8 | Al-Si | Z- | CH3_6-C6-CH2CH3a+H2O | 11.0528 | -2411.7371 | D:\database\lihuan2\hexaMB\M3b_Z-F\M3b_MOR8 | -2187.7699 | D:\database\lihuan2\zeolite\MOR12+8 | -10.06 | -3.48 | -7.18 | 14 | 25 | 1 | [7 empty] | rPBE | 111 | 400 |  | 250
MOR8 | Al-Si | Z- | CH3_6-C6-CH2CH3a+H2O | 11.1084 | -2411.6815 | D:\database\lihuan2\hexaMB\M3b_Z-F\M3b_MOR8-use | -2187.7699 | D:\database\lihuan2\zeolite\MOR12+8 | -10.06 | -3.48 | -7.18 | 14 | 25 | 1 | [7 empty] | rPBE | 111 | 400 |  | 251
SAPO-34 | Si-P | Z- | CH3_6-C6-CH2CH3a+H2O | 13.91241 | -736.95405 | D:\database\lihuan2\hexaMB\M3b_Z-F\M3b_SAPO-34 | -515.84646 | D:\database\lihuan2\zeolite\SAPO-34 | -10.06 | -3.48 | -7.18 | 14 | 25 | 1 | [7 empty] | rPBE | 133 | 400 |  | 252
SAPO-34 | Si-P | Z- | CH3_6-C6-CH2CH3a+H2O | 13.10531 | -737.76115 | D:\database\lihuan2\hexaMB\M3b_Z-F\M3b_SAPO-34-use | -515.84646 | D:\database\lihuan2\zeolite\SAPO-34 | -10.06 | -3.48 | -7.18 | 14 | 25 | 1 | [7 empty] | rPBE | 133 | 400 |  | 253
SSZ-13 | Al-Si | Z- | CH3_6-C6-CH2CH3a+H2O | 13.90329 | -765.56219 | D:\database\lihuan2\hexaMB\M3b_Z-F\M3b_SSZ-13 | -544.44548 | D:\database\lihuan\zeolites\SSZ-13 | -10.06 | -3.48 | -7.18 | 14 | 25 | 1 | [7 empty] | rPBE | 133 | 400 |  | 254
SSZ-13 | Al-Si | Z- | CH3_6-C6-CH2CH3a+H2O | 13.03594 | -766.42954 | D:\database\lihuan2\hexaMB\M3b_Z-F\M3b_SSZ-13-use | -544.44548 | D:\database\lihuan\zeolites\SSZ-13 | -10.06 | -3.48 | -7.18 | 14 | 25 | 1 | [7 empty] | rPBE | 133 | 400 |  | 255
ZSM-5 | Al-Si | Z- | CH3_6-C6-CH2CH3a+H2O | 15.9427 | -2404.6749 | D:\database\lihuan2\hexaMB\M3b_Z-F\M3b_ZSM-5 | -2185.5976 | D:\database\lihuan\zeolites\ZSM-5 | -10.06 | -3.48 | -7.18 | 14 | 25 | 1 | [7 empty] | rPBE | 111 | 400 |  | 256
ZSM-5 | Al-Si | Z- | CH3_6-C6-CH2CH3a+H2O | 13.6979 | -2406.9197 | D:\database\lihuan2\hexaMB\M3b_Z-F\M3b_ZSM-5-use | -2185.5976 | D:\database\lihuan\zeolites\ZSM-5 | -10.06 | -3.48 | -7.18 | 14 | 25 | 1 | [7 empty] | rPBE | 111 | 400 |  | 257
ZSM-22 | Al-Si | Z- | CH3_6-C6-CH2CH3a+H2O | 17.6377 | -2405.045 | D:\database\lihuan2\hexaMB\M3b_Z-F\M3b_ZSM-22 | -2187.6627 | D:\database\lihuan2\zeolite\ZSM-22b | -10.06 | -3.48 | -7.18 | 14 | 25 | 1 | [7 empty] | rPBE | 111 | 400 |  | 258
MOR8 | Al-Si | Z- | CH3_6-C6-CH2CH3a | 11.1321 | -2397.5178 | D:\database\lihuan2\hexaMB\M4_Z-F\M4_MOR8 | -2187.7699 | D:\database\lihuan2\zeolite\MOR12+8 | -10.06 | -3.48 | -7.18 | 14 | 23 | [8 empty] | rPBE | 111 | 400 |  | 259
MOR8 | Al-Si | Z- | CH3_6-C6-CH2CH3a | 11.177 | -2397.4729 | D:\database\lihuan2\hexaMB\M4_Z-F\M4_MOR8-use | -2187.7699 | D:\database\lihuan2\zeolite\MOR12+8 | -10.06 | -3.48 | -7.18 | 14 | 23 | [8 empty] | rPBE | 111 | 400 |  | 260
SAPO-34 | Si-P | Z- | CH3_6-C6-CH2CH3a | 13.9783 | -722.74816 | D:\database\lihuan2\hexaMB\M4_Z-F\M4_SAPO-34 | -515.84646 | D:\database\lihuan2\zeolite\SAPO-34 | -10.06 | -3.48 | -7.18 | 14 | 23 | [8 empty] | rPBE | 133 | 400 |  | 261
SAPO-34 | Si-P | Z- | CH3_6-C6-CH2CH3a | 13.21213 | -723.51433 | D:\database\lihuan2\hexaMB\M4_Z-F\M4_SAPO-34-use | -515.84646 | D:\database\lihuan2\zeolite\SAPO-34 | -10.06 | -3.48 | -7.18 | 14 | 23 | [8 empty] | rPBE | 133 | 400 |  | 262
SSZ-13 | Al-Si | Z- | CH3_6-C6-CH2CH3a | 13.95727 | -751.36821 | D:\database\lihuan2\hexaMB\M4_Z-F\M4_SSZ-13 | -544.44548 | D:\database\lihuan\zeolites\SSZ-13 | -10.06 | -3.48 | -7.18 | 14 | 23 | [8 empty] | rPBE | 133 | 400 |  | 263
SSZ-13 | Al-Si | Z- | CH3_6-C6-CH2CH3a | 13.12188 | -752.2036 | D:\database\lihuan2\hexaMB\M4_Z-F\M4_SSZ-13-use | -544.44548 | D:\database\lihuan\zeolites\SSZ-13 | -10.06 | -3.48 | -7.18 | 14 | 23 | [8 empty] | rPBE | 133 | 400 |  | 264
ZSM-5 | Al-Si | Z- | CH3_6-C6-CH2CH3a | 15.9788 | -2390.4988 | D:\database\lihuan2\hexaMB\M4_Z-F\M4_ZSM-5 | -2185.5976 | D:\database\lihuan\zeolites\ZSM-5 | -10.06 | -3.48 | -7.18 | 14 | 23 | [8 empty] | rPBE | 111 | 400 |  | 265
ZSM-5 | Al-Si | Z- | CH3_6-C6-CH2CH3a | 13.8014 | -2392.6762 | D:\database\lihuan2\hexaMB\M4_Z-F\M4_ZSM-5-use | -2185.5976 | D:\database\lihuan\zeolites\ZSM-5 | -10.06 | -3.48 | -7.18 | 14 | 23 | [8 empty] | rPBE | 111 | 400 |  | 266
ZSM-22 | Al-Si | Z- | CH3_6-C6-CH2CH3a | 17.693 | -2390.8497 | D:\database\lihuan2\hexaMB\M4_Z-F\M4_ZSM-22 | -2187.6627 | D:\database\lihuan2\zeolite\ZSM-22b | -10.06 | -3.48 | -7.18 | 14 | 23 | [8 empty] | rPBE | 111 | 400 |  | 267
MOR8 | Al-Si | Z- | CH3_6-C6-CH2CH3b | 11.5938 | -2397.0561 | D:\database\lihuan2\hexaMB\M5_Z-F\M5_MOR8 | -2187.7699 | D:\database\lihuan2\zeolite\MOR12+8 | -10.06 | -3.48 | -7.18 | 14 | 23 | [8 empty] | rPBE | 111 | 400 |  | 268
MOR8 | Al-Si | Z- | CH3_6-C6-CH2CH3b | 11.5597 | -2397.0902 | D:\database\lihuan2\hexaMB\M5_Z-F\M5_MOR8-use | -2187.7699 | D:\database\lihuan2\zeolite\MOR12+8 | -10.06 | -3.48 | -7.18 | 14 | 23 | [8 empty] | rPBE | 111 | 400 |  | 269
SAPO-34 | Si-P | Z- | CH3_6-C6-CH2CH3b | 13.96105 | -722.76541 | D:\database\lihuan2\hexaMB\M5_Z-F\M5_SAPO-34 | -515.84646 | D:\database\lihuan2\zeolite\SAPO-34 | -10.06 | -3.48 | -7.18 | 14 | 23 | [8 empty] | rPBE | 133 | 400 |  | 270
SAPO-34 | Si-P | Z- | CH3_6-C6-CH2CH3b | 13.60808 | -723.11838 | D:\database\lihuan2\hexaMB\M5_Z-F\M5_SAPO-34-use | -515.84646 | D:\database\lihuan2\zeolite\SAPO-34 | -10.06 | -3.48 | -7.18 | 14 | 23 | [8 empty] | rPBE | 133 | 400 |  | 271
SSZ-13 | Al-Si | Z- | CH3_6-C6-CH2CH3b | 13.30032 | -752.02516 | D:\database\lihuan2\hexaMB\M5_Z-F\M5_SSZ-13 | -544.44548 | D:\database\lihuan\zeolites\SSZ-13 | -10.06 | -3.48 | -7.18 | 14 | 23 | [8 empty] | rPBE | 133 | 400 |  | 272
SSZ-13 | Al-Si | Z- | CH3_6-C6-CH2CH3b | 13.50726 | -751.81822 | D:\database\lihuan2\hexaMB\M5_Z-F\M5_SSZ-13-use | -544.44548 | D:\database\lihuan\zeolites\SSZ-13 | -10.06 | -3.48 | -7.18 | 14 | 23 | [8 empty] | rPBE | 133 | 400 |  | 273
ZSM-5 | Al-Si | Z- | CH3_6-C6-CH2CH3b | 13.649 | -2392.8286 | D:\database\lihuan2\hexaMB\M5_Z-F\M5_ZSM-5 | -2185.5976 | D:\database\lihuan\zeolites\ZSM-5 | -10.06 | -3.48 | -7.18 | 14 | 23 | [8 empty] | rPBE | 111 | 400 |  | 274
ZSM-22 | Al-Si | Z- | CH3_6-C6-CH2CH3b | 16.596 | -2391.9467 | D:\database\lihuan2\hexaMB\M5_Z-F\M5_ZSM-22 | -2187.6627 | D:\database\lihuan2\zeolite\ZSM-22b | -10.06 | -3.48 | -7.18 | 14 | 23 | [8 empty] | rPBE | 111 | 400 |  | 275
MOR8 | Al-Si | Z- | CH3_6-C6-CH2CH3c | 11.7256 | -2396.9243 | D:\database\lihuan2\hexaMB\M5a_Z-F\M5a_MOR8 | -2187.7699 | D:\database\lihuan2\zeolite\MOR12+8 | -10.06 | -3.48 | -7.18 | 14 | 23 | [8 empty] | rPBE | 111 | 400 |  | 276
MOR8 | Al-Si | Z- | CH3_6-C6-CH2CH3c | 11.5593 | -2397.0906 | D:\database\lihuan2\hexaMB\M5a_Z-F\M5a_MOR8-use | -2187.7699 | D:\database\lihuan2\zeolite\MOR12+8 | -10.06 | -3.48 | -7.18 | 14 | 23 | [8 empty] | rPBE | 111 | 400 |  | 277
SAPO-34 | Si-P | Z- | CH3_6-C6-CH2CH3c | 13.76263 | -722.96383 | D:\database\lihuan2\hexaMB\M5a_Z-F\M5a_SAPO-34 | -515.84646 | D:\database\lihuan2\zeolite\SAPO-34 | -10.06 | -3.48 | -7.18 | 14 | 23 | [8 empty] | rPBE | 133 | 400 |  | 278
SSZ-13 | Al-Si | Z- | CH3_6-C6-CH2CH3c | 13.67959 | -751.64589 | D:\database\lihuan2\hexaMB\M5a_Z-F\M5a_SSZ-13 | -544.44548 | D:\database\lihuan\zeolites\SSZ-13 | -10.06 | -3.48 | -7.18 | 14 | 23 | [8 empty] | rPBE | 133 | 400 |  | 279
ZSM-5 | Al-Si | Z- | CH3_6-C6-CH2CH3c | 13.6461 | -2392.8315 | D:\database\lihuan2\hexaMB\M5a_Z-F\M5a_ZSM-5 | -2185.5976 | D:\database\lihuan\zeolites\ZSM-5 | -10.06 | -3.48 | -7.18 | 14 | 23 | [8 empty] | rPBE | 111 | 400 |  | 280
ZSM-22 | Al-Si | Z- | CH3_6-C6-CH2CH3c | 16.215 | -2392.3277 | D:\database\lihuan2\hexaMB\M5a_Z-F\M5a_ZSM-22 | -2187.6627 | D:\database\lihuan2\zeolite\ZSM-22b | -10.06 | -3.48 | -7.18 | 14 | 23 | [8 empty] | rPBE | 111 | 400 |  | 281
MOR8 | Al-Si | Z- | CH3_6-C6-CH2CH3d | 12.1978 | -2396.4521 | D:\database\lihuan2\hexaMB\M5a_Z-F\M5b_Z-F\M5b_MOR8 | -2187.7699 | D:\database\lihuan2\zeolite\MOR12+8 | -10.06 | -3.48 | -7.18 | 14 | 23 | [8 empty] | rPBE | 111 | 400 |  | 282
MOR8 | Al-Si | Z- | CH3_6-C6-CH2CH3d | 11.4111 | -2397.2388 | D:\database\lihuan2\hexaMB\M5a_Z-F\M5b_Z-F\M5b_MOR8-check | -2187.7699 | D:\database\lihuan2\zeolite\MOR12+8 | -10.06 | -3.48 | -7.18 | 14 | 23 | [8 empty] | rPBE | 111 | 400 |  | 283
SAPO-34 | Si-P | Z- | CH3_6-C6-CH2CH3d | 13.1656 | -723.56086 | D:\database\lihuan2\hexaMB\M5a_Z-F\M5b_Z-F\M5b_SAPO-34 | -515.84646 | D:\database\lihuan2\zeolite\SAPO-34 | -10.06 | -3.48 | -7.18 | 14 | 23 | [8 empty] | rPBE | 133 | 400 |  | 284
SSZ-13 | Al-Si | Z- | CH3_6-C6-CH2CH3d | 13.1521 | -752.17338 | D:\database\lihuan2\hexaMB\M5a_Z-F\M5b_Z-F\M5b_SSZ-13 | -544.44548 | D:\database\lihuan\zeolites\SSZ-13 | -10.06 | -3.48 | -7.18 | 14 | 23 | [8 empty] | rPBE | 133 | 400 |  | 285
ZSM-5 | Al-Si | Z- | CH3_6-C6-CH2CH3d | 13.6445 | -2392.8331 | D:\database\lihuan2\hexaMB\M5a_Z-F\M5b_Z-F\M5b_ZSM-5 | -2185.5976 | D:\database\lihuan\zeolites\ZSM-5 | -10.06 | -3.48 | -7.18 | 14 | 23 | [8 empty] | rPBE | 111 | 400 |  | 286
ZSM-22 | Al-Si | Z- | CH3_6-C6-CH2CH3d | 16.5862 | -2391.9565 | D:\database\lihuan2\hexaMB\M5a_Z-F\M5b_Z-F\M5b_ZSM-22 | -2187.6627 | D:\database\lihuan2\zeolite\ZSM-22b | -10.06 | -3.48 | -7.18 | 14 | 23 | [8 empty] | rPBE | 111 | 400 |  | 287
H_MOR8 | Al-Si | HZ | CH3_6-C6+C2H4 | 11.7352 | -2396.9147 | D:\database\lihuan2\hexaMB\M5a_Z-F\M6_HZ-F\M6_HMOR8 | -2187.7699 | D:\database\lihuan2\zeolite\MOR12+8 | -10.06 | -3.48 | -7.18 | 14 | 23 | [8 empty] | rPBE | 111 | 400 |  | 288
H_SAPO-34 | Si-P | HZ | CH3_6-C6+C2H4 | 13.11246 | -723.614 | D:\database\lihuan2\hexaMB\M5a_Z-F\M6_HZ-F\M6_HSAPO-34 | -515.84646 | D:\database\lihuan2\zeolite\SAPO-34 | -10.06 | -3.48 | -7.18 | 14 | 23 | [8 empty] | rPBE | 133 | 400 |  | 289
H_SSZ-13 | Al-Si | HZ | CH3_6-C6+C2H4 | 13.2614 | -752.06408 | D:\database\lihuan2\hexaMB\M5a_Z-F\M6_HZ-F\M6_HSSZ-13 | -544.44548 | D:\database\lihuan\zeolites\SSZ-13 | -10.06 | -3.48 | -7.18 | 14 | 23 | [8 empty] | rPBE | 133 | 400 |  | 290
H_ZSM-5 | Al-Si | HZ | CH3_6-C6+C2H4 | 13.5604 | -2392.9172 | D:\database\lihuan2\hexaMB\M5a_Z-F\M6_HZ-F\M6_HZSM-5 | -2185.5976 | D:\database\lihuan\zeolites\ZSM-5 | -10.06 | -3.48 | -7.18 | 14 | 23 | [8 empty] | rPBE | 111 | 400 |  | 291
H_ZSM-22 | Al-Si | HZ | CH3_6-C6+C2H4 | 15.6026 | -2392.9401 | D:\database\lihuan2\hexaMB\M5a_Z-F\M6_HZ-F\M6_HZSM-22 | -2187.6627 | D:\database\lihuan2\zeolite\ZSM-22b | -10.06 | -3.48 | -7.18 | 14 | 23 | [8 empty] | rPBE | 111 | 400 |  | 292
MOR8 | Al-Si | HZ | CH2+CH3_5-C5H | 4.3038 | -2349.0862 | D:\database\lihuan2\PMCP\CH2_Z4\CH2_MOR8 | -2336.37 | D:\database\lihuan2\PMCP\PMCP\MOR8 | -10.06 | -3.48 | -7.18 | 1 | 2 | [8 empty] | rPBE | 111 | 400 |  | 293
SAPO-43 | Si-P | HZ | CH2+CH3_5-C5H | 3.27325 | -676.61387 | D:\database\lihuan2\PMCP\CH2_Z4\CH2_SAPO-34 | -662.86712 | D:\database\lihuan2\PMCP\PMCP\SAPO-34 | -10.06 | -3.48 | -7.18 | 1 | 2 | [8 empty] | rPBE | 133 | 400 |  | 294
SSZ-13 | Al-Si | HZ | CH2+CH3_5-C5H | 3.45011 | -705.00071 | D:\database\lihuan2\PMCP\CH2_Z4\CH2_SSZ-13 | -691.43082 | D:\database\lihuan2\PMCP\PMCP\SSZ-13 | -10.06 | -3.48 | -7.18 | 1 | 2 | [8 empty] | rPBE | 133 | 400 |  | 295
ZSM-5 | Al-Si | HZ | CH2+CH3_5-C5H | 3.8073 | -2345.8754 | D:\database\lihuan2\PMCP\CH2_Z4\CH2_ZSM-5 | -2332.6627 | D:\database\lihuan2\PMCP\PMCP\ZSM-5 | -10.06 | -3.48 | -7.18 | 1 | 2 | [8 empty] | rPBE | 111 | 400 |  | 296
ZSM-22 | Al-Si | HZ | CH2+CH3_5-C5H | 3.8035 | -2347.245 | D:\database\lihuan2\PMCP\CH2_Z4\CH2_ZSM-22 | -2334.0285 | D:\database\lihuan2\PMCP\PMCP\ZSM-22 | -10.06 | -3.48 | -7.18 | 1 | 2 | [8 empty] | rPBE | 111 | 400 |  | 297
H_MOR8 | Al-Si | HZ | CH3OH+CH3_5-C5H | 0.3947 | -2370.6153 | D:\database\lihuan2\PMCP\CH3OH_HZ4\CH3OH_HMOR8 | -2336.37 | D:\database\lihuan2\PMCP\PMCP\MOR8 | -10.06 | -3.48 | -7.18 | 1 | 5 | 1 | [7 empty] | rPBE | 111 | 400 |  | 298
H_SAPO-34 | Si-P | HZ | CH3OH+CH3_5-C5H | -0.09823 | -697.60535 | D:\database\lihuan2\PMCP\CH3OH_HZ4\CH3OH_HSAPO-34 | -662.86712 | D:\database\lihuan2\PMCP\PMCP\SAPO-34 | -10.06 | -3.48 | -7.18 | 1 | 5 | 1 | [7 empty] | rPBE | 133 | 400 |  | 299
H_SSZ-13 | Al-Si | HZ | CH3OH+CH3_5-C5H | 0.03041 | -726.04041 | D:\database\lihuan2\PMCP\CH3OH_HZ4\CH3OH_HSSZ-13 | -691.43082 | D:\database\lihuan2\PMCP\PMCP\SSZ-13 | -10.06 | -3.48 | -7.18 | 1 | 5 | 1 | [7 empty] | rPBE | 133 | 400 |  | 300
H_ZSM-5 | Al-Si | HZ | CH3OH+CH3_5-C5H | 0.3916 | -2366.9111 | D:\database\lihuan2\PMCP\CH3OH_HZ4\CH3OH_HZSM-5 | -2332.6627 | D:\database\lihuan2\PMCP\PMCP\ZSM-5 | -10.06 | -3.48 | -7.18 | 1 | 5 | 1 | [7 empty] | rPBE | 111 | 400 |  | 301
H_ZSM-22 | Al-Si | HZ | CH3OH+CH3_5-C5H | 0.692 | -2367.9765 | D:\database\lihuan2\PMCP\CH3OH_HZ4\CH3OH_HZSM-22 | -2334.0285 | D:\database\lihuan2\PMCP\PMCP\ZSM-22 | -10.06 | -3.48 | -7.18 | 1 | 5 | 1 | [7 empty] | rPBE | 111 | 400 |  | 302
H_MOR8 | Al-Si | HZ | CH3_5-C5H2a | 6.8467 | -2323.6632 | D:\database\lihuan2\PMCP\False\M1_HZ-F\M1_HMOR8 | -2187.7699 | D:\database\lihuan2\zeolite\MOR12+8 | -10.06 | -3.48 | -7.18 | 9 | 15 | [8 empty] | rPBE | 111 | 400 |  | 303
H_MOR8 | Al-Si | HZ | CH3_5-C5H2a | 6.5707 | -2323.9392 | D:\database\lihuan2\PMCP\False\M1_HZ-F\M1_HMOR8-use | -2187.7699 | D:\database\lihuan2\zeolite\MOR12+8 | -10.06 | -3.48 | -7.18 | 9 | 15 | [8 empty] | rPBE | 111 | 400 |  | 304
H_SAPO-34 | Si-P | HZ | CH3_5-C5H2a | 6.96705 | -651.61941 | D:\database\lihuan2\PMCP\False\M1_HZ-F\M1_HSAPO-34 | -515.84646 | D:\database\lihuan2\zeolite\SAPO-34 | -10.06 | -3.48 | -7.18 | 9 | 15 | [8 empty] | rPBE | 133 | 400 |  | 305
H_SSZ-13 | Al-Si | HZ | CH3_5-C5H2a | 7.04002 | -680.14546 | D:\database\lihuan2\PMCP\False\M1_HZ-F\M1_HSSZ-13 | -544.44548 | D:\database\lihuan\zeolites\SSZ-13 | -10.06 | -3.48 | -7.18 | 9 | 15 | [8 empty] | rPBE | 133 | 400 |  | 306
H_ZSM-5 | Al-Si | HZ | CH3_5-C5H2a | 6.9083 | -2321.4293 | D:\database\lihuan2\PMCP\False\M1_HZ-F\M1_HZSM-5 | -2185.5976 | D:\database\lihuan\zeolites\ZSM-5 | -10.06 | -3.48 | -7.18 | 9 | 15 | [8 empty] | rPBE | 111 | 400 |  | 307
H_ZSM-22 | Al-Si | HZ | CH3_5-C5H2a | 7.9061 | -2322.4966 | D:\database\lihuan2\PMCP\False\M1_HZ-F\M1_HZSM-22 | -2187.6627 | D:\database\lihuan2\zeolite\ZSM-22b | -10.06 | -3.48 | -7.18 | 9 | 15 | [8 empty] | rPBE | 111 | 400 |  | 308
H_MOR8 | Al-Si | HZ | CH3_5-C5H2a+CH3OH | 7.5767 | -2354.0932 | D:\database\lihuan2\PMCP\False\M1a_HZ-F\M1a_HMOR8 | -2187.7699 | D:\database\lihuan2\zeolite\MOR12+8 | -10.06 | -3.48 | -7.18 | 10 | 19 | 1 | [7 empty] | rPBE | 111 | 400 |  | 309
H_SAPO-34 | Si-P | HZ | CH3_5-C5H2a+CH3OH | 7.82041 | -681.92605 | D:\database\lihuan2\PMCP\False\M1a_HZ-F\M1a_HSAPO-34 | -515.84646 | D:\database\lihuan2\zeolite\SAPO-34 | -10.06 | -3.48 | -7.18 | 10 | 19 | 1 | [7 empty] | rPBE | 133 | 400 |  | 310
H_SSZ-13 | Al-Si | HZ | CH3_5-C5H2a+CH3OH | 7.83512 | -710.51036 | D:\database\lihuan2\PMCP\False\M1a_HZ-F\M1a_HSSZ-13 | -544.44548 | D:\database\lihuan\zeolites\SSZ-13 | -10.06 | -3.48 | -7.18 | 10 | 19 | 1 | [7 empty] | rPBE | 133 | 400 |  | 311
H_ZSM-5 | Al-Si | HZ | CH3_5-C5H2a+CH3OH | 8.8733 | -2350.6243 | D:\database\lihuan2\PMCP\False\M1a_HZ-F\M1a_HZSM-5 | -2185.5976 | D:\database\lihuan\zeolites\ZSM-5 | -10.06 | -3.48 | -7.18 | 10 | 19 | 1 | [7 empty] | rPBE | 111 | 400 |  | 312
H_ZSM-22 | Al-Si | HZ | CH3_5-C5H2a+CH3OH | 9.5648 | -2351.9979 | D:\database\lihuan2\PMCP\False\M1a_HZ-F\M1a_HZSM-22 | -2187.6627 | D:\database\lihuan2\zeolite\ZSM-22b | -10.06 | -3.48 | -7.18 | 10 | 19 | 1 | [7 empty] | rPBE | 111 | 400 |  | 313
MOR8 | Al-Si | Z- | CH3_5-C5H2b+H2O | 7.5636 | -2354.1063 | D:\database\lihuan2\PMCP\False\M1b_Z-F\M1b_MOR8 | -2187.7699 | D:\database\lihuan2\zeolite\MOR12+8 | -10.06 | -3.48 | -7.18 | 10 | 19 | 1 | [7 empty] | rPBE | 111 | 400 |  | 314
SAPO-34 | Si-P | Z- | CH3_5-C5H2b+H2O | 8.93694 | -680.80952 | D:\database\lihuan2\PMCP\False\M1b_Z-F\M1b_SAPO-34 | -515.84646 | D:\database\lihuan2\zeolite\SAPO-34 | -10.06 | -3.48 | -7.18 | 10 | 19 | 1 | [7 empty] | rPBE | 133 | 400 |  | 315
SSZ-13 | Al-Si | Z- | CH3_5-C5H2b+H2O | 8.84838 | -709.4971 | D:\database\lihuan2\PMCP\False\M1b_Z-F\M1b_SSZ-13 | -544.44548 | D:\database\lihuan\zeolites\SSZ-13 | -10.06 | -3.48 | -7.18 | 10 | 19 | 1 | [7 empty] | rPBE | 133 | 400 |  | 316
ZSM-5 | Al-Si | Z- | CH3_5-C5H2b+H2O | 8.7847 | -2350.7129 | D:\database\lihuan2\PMCP\False\M1b_Z-F\M1b_ZSM-5 | -2185.5976 | D:\database\lihuan\zeolites\ZSM-5 | -10.06 | -3.48 | -7.18 | 10 | 19 | 1 | [7 empty] | rPBE | 111 | 400 |  | 317
ZSM-22 | Al-Si | Z- | CH3_5-C5H2b+H2O | 9.19 | -2352.3727 | D:\database\lihuan2\PMCP\False\M1b_Z-F\M1b_ZSM-22 | -2187.6627 | D:\database\lihuan2\zeolite\ZSM-22b | -10.06 | -3.48 | -7.18 | 10 | 19 | 1 | [7 empty] | rPBE | 111 | 400 |  | 318
MOR8 | Al-Si | Z- | CH3_5-C5H2b | 7.7377 | -2339.7922 | D:\database\lihuan2\PMCP\False\M2_Z-F\M2_MOR8 | -2187.7699 | D:\database\lihuan2\zeolite\MOR12+8 | -10.06 | -3.48 | -7.18 | 10 | 17 | [8 empty] | rPBE | 111 | 400 |  | 319
SAPO-34 | Si-P | Z- | CH3_5-C5H2b | 9.02492 | -666.58154 | D:\database\lihuan2\PMCP\False\M2_Z-F\M2_SAPO-34 | -515.84646 | D:\database\lihuan2\zeolite\SAPO-34 | -10.06 | -3.48 | -7.18 | 10 | 17 | [8 empty] | rPBE | 133 | 400 |  | 320
SSZ-13 | Al-Si | Z- | CH3_5-C5H2b | 8.99367 | -695.21181 | D:\database\lihuan2\PMCP\False\M2_Z-F\M2_SSZ-13 | -544.44548 | D:\database\lihuan\zeolites\SSZ-13 | -10.06 | -3.48 | -7.18 | 10 | 17 | [8 empty] | rPBE | 133 | 400 |  | 321
ZSM-5 | Al-Si | Z- | CH3_5-C5H2b | 8.8473 | -2336.5103 | D:\database\lihuan2\PMCP\False\M2_Z-F\M2_ZSM-5 | -2185.5976 | D:\database\lihuan\zeolites\ZSM-5 | -10.06 | -3.48 | -7.18 | 10 | 17 | [8 empty] | rPBE | 111 | 400 |  | 322
ZSM-22 | Al-Si | Z- | CH3_5-C5H2b | 9.2847 | -2338.138 | D:\database\lihuan2\PMCP\False\M2_Z-F\M2_ZSM-22 | -2187.6627 | D:\database\lihuan2\zeolite\ZSM-22b | -10.06 | -3.48 | -7.18 | 10 | 17 | [8 empty] | rPBE | 111 | 400 |  | 323
MOR8 | Al-Si | Z- | CH3_5-C5H2c | 6.6153 | -2340.9146 | D:\database\lihuan2\PMCP\False\M3_Z-F\M3_MOR8 | -2187.7699 | D:\database\lihuan2\zeolite\MOR12+8 | -10.06 | -3.48 | -7.18 | 10 | 17 | [8 empty] | rPBE | 111 | 400 |  | 324
SAPO-34 | Si-P | Z- | CH3_5-C5H2c | 7.54694 | -668.05952 | D:\database\lihuan2\PMCP\False\M3_Z-F\M3_SAPO-34 | -515.84646 | D:\database\lihuan2\zeolite\SAPO-34 | -10.06 | -3.48 | -7.18 | 10 | 17 | [8 empty] | rPBE | 133 | 400 |  | 325
SSZ-13 | Al-Si | Z- | CH3_5-C5H2c | 8.03057 | -696.17491 | D:\database\lihuan2\PMCP\False\M3_Z-F\M3_SSZ-13 | -544.44548 | D:\database\lihuan\zeolites\SSZ-13 | -10.06 | -3.48 | -7.18 | 10 | 17 | [8 empty] | rPBE | 133 | 400 |  | 326
ZSM-5 | Al-Si | Z- | CH3_5-C5H2c | 7.8583 | -2337.4993 | D:\database\lihuan2\PMCP\False\M3_Z-F\M3_ZSM-5 | -2185.5976 | D:\database\lihuan\zeolites\ZSM-5 | -10.06 | -3.48 | -7.18 | 10 | 17 | [8 empty] | rPBE | 111 | 400 |  | 327
ZSM-22 | Al-Si | Z- | CH3_5-C5H2c | 9.0825 | -2338.3402 | D:\database\lihuan2\PMCP\False\M3_Z-F\M3_ZSM-22 | -2187.6627 | D:\database\lihuan2\zeolite\ZSM-22b | -10.06 | -3.48 | -7.18 | 10 | 17 | [8 empty] | rPBE | 111 | 400 |  | 328
H_MOR8 | Al-Si | HZ | CH3_4-C5H2-CH2 | 7.3445 | -2340.1854 | D:\database\lihuan2\PMCP\False\M4_HZ-F\M4_HMOR8 | -2187.7699 | D:\database\lihuan2\zeolite\MOR12+8 | -10.06 | -3.48 | -7.18 | 10 | 17 | [8 empty] | rPBE | 111 | 400 |  | 329
H_SAPO-34 | Si-P | HZ | CH3_4-C5H2-CH2 | 8.02366 | -667.5828 | D:\database\lihuan2\PMCP\False\M4_HZ-F\M4_HSAPO-34 | -515.84646 | D:\database\lihuan2\zeolite\SAPO-34 | -10.06 | -3.48 | -7.18 | 10 | 17 | [8 empty] | rPBE | 133 | 400 |  | 330
H_SSZ-13 | Al-Si | HZ | CH3_4-C5H2-CH2 | 8.06906 | -696.13642 | D:\database\lihuan2\PMCP\False\M4_HZ-F\M4_HSSZ-13 | -544.44548 | D:\database\lihuan\zeolites\SSZ-13 | -10.06 | -3.48 | -7.18 | 10 | 17 | [8 empty] | rPBE | 133 | 400 |  | 331
H_ZSM-5 | Al-Si | HZ | CH3_4-C5H2-CH2 | 8.618 | -2336.7396 | D:\database\lihuan2\PMCP\False\M4_HZ-F\M4_HZSM-5 | -2185.5976 | D:\database\lihuan\zeolites\ZSM-5 | -10.06 | -3.48 | -7.18 | 10 | 17 | [8 empty] | rPBE | 111 | 400 |  | 332
H_ZSM-22 | Al-Si | HZ | CH3_4-C5H2-CH2 | 9.5945 | -2337.8282 | D:\database\lihuan2\PMCP\False\M4_HZ-F\M4_HZSM-22 | -2187.6627 | D:\database\lihuan2\zeolite\ZSM-22b | -10.06 | -3.48 | -7.18 | 10 | 17 | [8 empty] | rPBE | 111 | 400 |  | 333
H_MOR8 | Al-Si | HZ | CH3_4-C5H2-CH2+CH3OH | 8.3567 | -2370.3332 | D:\database\lihuan2\PMCP\False\M4a_HZ-F\M4a_HMOR8 | -2187.7699 | D:\database\lihuan2\zeolite\MOR12+8 | -10.06 | -3.48 | -7.18 | 11 | 21 | 1 | [7 empty] | rPBE | 111 | 400 |  | 334
H_SAPO-34 | Si-P | HZ | CH3_4-C5H2-CH2+CH3OH | 9.11584 | -697.65062 | D:\database\lihuan2\PMCP\False\M4a_HZ-F\M4a_HSAPO-34 | -515.84646 | D:\database\lihuan2\zeolite\SAPO-34 | -10.06 | -3.48 | -7.18 | 11 | 21 | 1 | [7 empty] | rPBE | 133 | 400 |  | 335
H_SSZ-13 | Al-Si | HZ | CH3_4-C5H2-CH2+CH3OH | 9.10621 | -726.25927 | D:\database\lihuan2\PMCP\False\M4a_HZ-F\M4a_HSSZ-13 | -544.44548 | D:\database\lihuan\zeolites\SSZ-13 | -10.06 | -3.48 | -7.18 | 11 | 21 | 1 | [7 empty] | rPBE | 133 | 400 |  | 336
H_ZSM-5 | Al-Si | HZ | CH3_4-C5H2-CH2+CH3OH | 10.6426 | -2365.875 | D:\database\lihuan2\PMCP\False\M4a_HZ-F\M4a_HZSM-5 | -2185.5976 | D:\database\lihuan\zeolites\ZSM-5 | -10.06 | -3.48 | -7.18 | 11 | 21 | 1 | [7 empty] | rPBE | 111 | 400 |  | 337
H_ZSM-22 | Al-Si | HZ | CH3_4-C5H2-CH2+CH3OH | 10.9844 | -2367.5983 | D:\database\lihuan2\PMCP\False\M4a_HZ-F\M4a_HZSM-22 | -2187.6627 | D:\database\lihuan2\zeolite\ZSM-22b | -10.06 | -3.48 | -7.18 | 11 | 21 | 1 | [7 empty] | rPBE | 111 | 400 |  | 338
MOR8 | Al-Si | Z- | CH3_4-C5H2-CH2CH3a+H2O | 7.3372 | -2371.3527 | D:\database\lihuan2\PMCP\False\M4b_Z-F\M4b_MOR8 | -2187.7699 | D:\database\lihuan2\zeolite\MOR12+8 | -10.06 | -3.48 | -7.18 | 11 | 21 | 1 | [7 empty] | rPBE | 111 | 400 |  | 339
SAPO-34 | Si-P | Z- | CH3_4-C5H2-CH2CH3a+H2O | 8.52005 | -698.24641 | D:\database\lihuan2\PMCP\False\M4b_Z-F\M4b_SAPO-34 | -515.84646 | D:\database\lihuan2\zeolite\SAPO-34 | -10.06 | -3.48 | -7.18 | 11 | 21 | 1 | [7 empty] | rPBE | 133 | 400 |  | 340
SAPO-34 | Si-P | Z- | CH3_4-C5H2-CH2CH3a+H2O | 8.51482 | -698.25164 | D:\database\lihuan2\PMCP\False\M4b_Z-F\M4b_SAPO-34-use | -515.84646 | D:\database\lihuan2\zeolite\SAPO-34 | -10.06 | -3.48 | -7.18 | 11 | 21 | 1 | [7 empty] | rPBE | 133 | 400 |  | 341
SSZ-13 | Al-Si | Z- | CH3_4-C5H2-CH2CH3a+H2O | 8.42999 | -726.93549 | D:\database\lihuan2\PMCP\False\M4b_Z-F\M4b_SSZ-13 | -544.44548 | D:\database\lihuan\zeolites\SSZ-13 | -10.06 | -3.48 | -7.18 | 11 | 21 | 1 | [7 empty] | rPBE | 133 | 400 |  | 342
SSZ-13 | Al-Si | Z- | CH3_4-C5H2-CH2CH3a+H2O | 8.46967 | -726.89581 | D:\database\lihuan2\PMCP\False\M4b_Z-F\M4b_SSZ-13-use | -544.44548 | D:\database\lihuan\zeolites\SSZ-13 | -10.06 | -3.48 | -7.18 | 11 | 21 | 1 | [7 empty] | rPBE | 133 | 400 |  | 343
ZSM-5 | Al-Si | Z- | CH3_4-C5H2-CH2CH3a+H2O | 9.0487 | -2367.4689 | D:\database\lihuan2\PMCP\False\M4b_Z-F\M4b_ZSM-5 | -2185.5976 | D:\database\lihuan\zeolites\ZSM-5 | -10.06 | -3.48 | -7.18 | 11 | 21 | 1 | [7 empty] | rPBE | 111 | 400 |  | 344
ZSM-22 | Al-Si | Z- | CH3_4-C5H2-CH2CH3a+H2O | 10.0615 | -2368.5212 | D:\database\lihuan2\PMCP\False\M4b_Z-F\M4b_ZSM-22 | -2187.6627 | D:\database\lihuan2\zeolite\ZSM-22b | -10.06 | -3.48 | -7.18 | 11 | 21 | 1 | [7 empty] | rPBE | 111 | 400 |  | 345
ZSM-22 | Al-Si | Z- | CH3_4-C5H2-CH2CH3a+H2O | 10.1781 | -2368.4046 | D:\database\lihuan2\PMCP\False\M4b_Z-F\M4b_ZSM-22-check | -2187.6627 | D:\database\lihuan2\zeolite\ZSM-22b | -10.06 | -3.48 | -7.18 | 11 | 21 | 1 | [7 empty] | rPBE | 111 | 400 |  | 346
MOR8 | Al-Si | Z- | CH3_4-C5H2-CH2CH3a | 7.4435 | -2357.1064 | D:\database\lihuan2\PMCP\False\M5_Z-F\M5_MOR8 | -2187.7699 | D:\database\lihuan2\zeolite\MOR12+8 | -10.06 | -3.48 | -7.18 | 11 | 19 | [8 empty] | rPBE | 111 | 400 |  | 347
SAPO-34 | Si-P | Z- | CH3_4-C5H2-CH2CH3a | 8.66652 | -683.95994 | D:\database\lihuan2\PMCP\False\M5_Z-F\M5_SAPO-34 | -515.84646 | D:\database\lihuan2\zeolite\SAPO-34 | -10.06 | -3.48 | -7.18 | 11 | 19 | [8 empty] | rPBE | 133 | 400 |  | 348
SAPO-34 | Si-P | Z- | CH3_4-C5H2-CH2CH3a | 8.93091 | -683.69555 | D:\database\lihuan2\PMCP\False\M5_Z-F\M5_SAPO-34-use | -515.84646 | D:\database\lihuan2\zeolite\SAPO-34 | -10.06 | -3.48 | -7.18 | 11 | 19 | [8 empty] | rPBE | 133 | 400 |  | 349
SSZ-13 | Al-Si | Z- | CH3_4-C5H2-CH2CH3a | 8.56054 | -712.66494 | D:\database\lihuan2\PMCP\False\M5_Z-F\M5_SSZ-13 | -544.44548 | D:\database\lihuan\zeolites\SSZ-13 | -10.06 | -3.48 | -7.18 | 11 | 19 | [8 empty] | rPBE | 133 | 400 |  | 350
SSZ-13 | Al-Si | Z- | CH3_4-C5H2-CH2CH3a | 8.56002 | -712.66546 | D:\database\lihuan2\PMCP\False\M5_Z-F\M5_SSZ-13-use | -544.44548 | D:\database\lihuan\zeolites\SSZ-13 | -10.06 | -3.48 | -7.18 | 11 | 19 | [8 empty] | rPBE | 133 | 400 |  | 351
ZSM-5 | Al-Si | Z- | CH3_4-C5H2-CH2CH3a | 9.0756 | -2353.302 | D:\database\lihuan2\PMCP\False\M5_Z-F\M5_ZSM-5 | -2185.5976 | D:\database\lihuan\zeolites\ZSM-5 | -10.06 | -3.48 | -7.18 | 11 | 19 | [8 empty] | rPBE | 111 | 400 |  | 352
ZSM-5 | Al-Si | Z- | CH3_4-C5H2-CH2CH3a | 9.0876 | -2353.29 | D:\database\lihuan2\PMCP\False\M5_Z-F\M5_ZSM-5-check | -2185.5976 | D:\database\lihuan\zeolites\ZSM-5 | -10.06 | -3.48 | -7.18 | 11 | 19 | [8 empty] | rPBE | 111 | 400 |  | 353
ZSM-22 | Al-Si | Z- | CH3_4-C5H2-CH2CH3a | 10.136 | -2354.3067 | D:\database\lihuan2\PMCP\False\M5_Z-F\M5_ZSM-22 | -2187.6627 | D:\database\lihuan2\zeolite\ZSM-22b | -10.06 | -3.48 | -7.18 | 11 | 19 | [8 empty] | rPBE | 111 | 400 |  | 354
ZSM-22 | Al-Si | Z- | CH3_4-C5H2-CH2CH3a | 10.2816 | -2354.1611 | D:\database\lihuan2\PMCP\False\M5_Z-F\M5_ZSM-22-check | -2187.6627 | D:\database\lihuan2\zeolite\ZSM-22b | -10.06 | -3.48 | -7.18 | 11 | 19 | [8 empty] | rPBE | 111 | 400 |  | 355
MOR8 | Al-Si | Z- | CH3_4-C5H2-CH2CH3b | 8.4375 | -2356.1124 | D:\database\lihuan2\PMCP\False\M6_Z-F\M6_MOR8 | -2187.7699 | D:\database\lihuan2\zeolite\MOR12+8 | -10.06 | -3.48 | -7.18 | 11 | 19 | [8 empty] | rPBE | 111 | 400 |  | 356
SAPO-34 | Si-P | Z- | CH3_4-C5H2-CH2CH3b | 9.68994 | -682.93652 | D:\database\lihuan2\PMCP\False\M6_Z-F\M6_SAPO-34 | -515.84646 | D:\database\lihuan2\zeolite\SAPO-34 | -10.06 | -3.48 | -7.18 | 11 | 19 | [8 empty] | rPBE | 133 | 400 |  | 357
SSZ-13 | Al-Si | Z- | CH3_4-C5H2-CH2CH3b | 9.63073 | -711.59475 | D:\database\lihuan2\PMCP\False\M6_Z-F\M6_SSZ-13 | -544.44548 | D:\database\lihuan\zeolites\SSZ-13 | -10.06 | -3.48 | -7.18 | 11 | 19 | [8 empty] | rPBE | 133 | 400 |  | 358
SSZ-13 | Al-Si | Z- | CH3_4-C5H2-CH2CH3b | 9.56688 | -711.6586 | D:\database\lihuan2\PMCP\False\M6_Z-F\M6_SSZ-13-use | -544.44548 | D:\database\lihuan\zeolites\SSZ-13 | -10.06 | -3.48 | -7.18 | 11 | 19 | [8 empty] | rPBE | 133 | 400 |  | 359
ZSM-5 | Al-Si | Z- | CH3_4-C5H2-CH2CH3b | 9.9887 | -2352.3889 | D:\database\lihuan2\PMCP\False\M6_Z-F\M6_ZSM-5\M6_ZSM-5-2 | -2185.5976 | D:\database\lihuan\zeolites\ZSM-5 | -10.06 | -3.48 | -7.18 | 11 | 19 | [8 empty] | rPBE | 111 | 400 |  | 360
ZSM-22 | Al-Si | Z- | CH3_4-C5H2-CH2CH3b | 10.8328 | -2353.6099 | D:\database\lihuan2\PMCP\False\M6_Z-F\M6_ZSM-22 | -2187.6627 | D:\database\lihuan2\zeolite\ZSM-22b | -10.06 | -3.48 | -7.18 | 11 | 19 | [8 empty] | rPBE | 111 | 400 |  | 361
ZSM-22 | Al-Si | Z- | CH3_4-C5H2-CH2CH3b | 10.9621 | -2353.4806 | D:\database\lihuan2\PMCP\False\M6_Z-F\M6_ZSM-22-check | -2187.6627 | D:\database\lihuan2\zeolite\ZSM-22b | -10.06 | -3.48 | -7.18 | 11 | 19 | [8 empty] | rPBE | 111 | 400 |  | 362
H_MOR8 | Al-Si | HZ | CH3_4-C5H2+C2H4 | 9.1597 | -2355.3902 | D:\database\lihuan2\PMCP\False\M7_HZ-F\M7_HMOR8 | -2187.7699 | D:\database\lihuan2\zeolite\MOR12+8 | -10.06 | -3.48 | -7.18 | 11 | 19 | [8 empty] | rPBE | 111 | 400 |  | 363
H_SAPO-34 | Si-P | HZ | CH3_4-C5H2+C2H4 | 9.30538 | -683.32108 | D:\database\lihuan2\PMCP\False\M7_HZ-F\M7_HSAPO-34 | -515.84646 | D:\database\lihuan2\zeolite\SAPO-34 | -10.06 | -3.48 | -7.18 | 11 | 19 | [8 empty] | rPBE | 133 | 400 |  | 364
H_SSZ-13 | Al-Si | HZ | CH3_4-C5H2+C2H4 | 9.36879 | -711.85669 | D:\database\lihuan2\PMCP\False\M7_HZ-F\M7_HSSZ-13 | -544.44548 | D:\database\lihuan\zeolites\SSZ-13 | -10.06 | -3.48 | -7.18 | 11 | 19 | [8 empty] | rPBE | 133 | 400 |  | 365
H_ZSM-5 | Al-Si | HZ | CH3_4-C5H2+C2H4 | 9.2421 | -2353.1355 | D:\database\lihuan2\PMCP\False\M7_HZ-F\M7_HZSM-5 | -2185.5976 | D:\database\lihuan\zeolites\ZSM-5 | -10.06 | -3.48 | -7.18 | 11 | 19 | [8 empty] | rPBE | 111 | 400 |  | 366
H_ZSM-22 | Al-Si | HZ | CH3_4-C5H2+C2H4 | 10.2936 | -2354.1491 | D:\database\lihuan2\PMCP\False\M7_HZ-F\M7_HZSM-22 | -2187.6627 | D:\database\lihuan2\zeolite\ZSM-22b | -10.06 | -3.48 | -7.18 | 11 | 19 | [8 empty] | rPBE | 111 | 400 |  | 367
H_MOR8 | Al-Si | HZ | CH3_5-C5H | 7.465 | -2340.0649 | D:\database\lihuan2\PMCP\HZ4\HMOR8 | -2187.7699 | D:\database\lihuan2\zeolite\MOR12+8 | -10.06 | -3.48 | -7.18 | 10 | 17 | [8 empty] | rPBE | 111 | 400 |  | 368
H_MOR47 | Al-Si | HZ | CH3_5-C5H | 8.2374 | -1243.5089 | D:\database\lihuan2\PMCP\HZ4\HMOR47 | -1091.9863 | D:\database\lihuan2\zeolite\MOR47 | -10.06 | -3.48 | -7.18 | 10 | 17 | [8 empty] | rPBE | 113 | 400 |  | 369
H_SAPO-34 | Si-P | HZ | CH3_5-C5H | 8.55537 | -667.05109 | D:\database\lihuan2\PMCP\HZ4\HSAPO-34 | -515.84646 | D:\database\lihuan2\zeolite\SAPO-34 | -10.06 | -3.48 | -7.18 | 10 | 17 | [8 empty] | rPBE | 133 | 400 |  | 370
H_SSZ-13 | Al-Si | HZ | CH3_5-C5H | 8.72427 | -695.48121 | D:\database\lihuan2\PMCP\HZ4\HSSZ-13 | -544.44548 | D:\database\lihuan\zeolites\SSZ-13 | -10.06 | -3.48 | -7.18 | 10 | 17 | [8 empty] | rPBE | 133 | 400 |  | 371
H_ZSM-5 | Al-Si | HZ | CH3_5-C5H | 9.0406 | -2336.317 | D:\database\lihuan2\PMCP\HZ4\HZSM-5 | -2185.5976 | D:\database\lihuan\zeolites\ZSM-5 | -10.06 | -3.48 | -7.18 | 10 | 17 | [8 empty] | rPBE | 111 | 400 |  | 372
H_ZSM-22 | Al-Si | HZ | CH3_5-C5H | 9.8037 | -2337.619 | D:\database\lihuan2\PMCP\HZ4\HZSM-22 | -2187.6627 | D:\database\lihuan2\zeolite\ZSM-22b | -10.06 | -3.48 | -7.18 | 10 | 17 | [8 empty] | rPBE | 111 | 400 |  | 373
MOR8 | Al-Si | Z- | CH3_5-C5H |  | -2336.37 | D:\database\lihuan2\PMCP\PMCP\MOR8 | -2336.37 | D:\database\lihuan2\PMCP\PMCP\MOR8 | -10.06 | -3.48 | -7.18 | [10 empty] | rPBE | 111 | 400 |  | 374
MOR47 | Al-Si | Z- | CH3_5-C5H |  | -1239.472 | D:\database\lihuan2\PMCP\PMCP\MOR47 | -1239.472 | D:\database\lihuan2\PMCP\PMCP\MOR47 | -10.06 | -3.48 | -7.18 | [10 empty] | rPBE | 113 | 400 |  | 375
SAPO-34 | Si-P | Z- | CH3_5-C5H |  | -662.86712 | D:\database\lihuan2\PMCP\PMCP\SAPO-34 | -662.86712 | D:\database\lihuan2\PMCP\PMCP\SAPO-34 | -10.06 | -3.48 | -7.18 | [10 empty] | rPBE | 133 | 400 |  | 376
SSZ-13 | Al-Si | Z- | CH3_5-C5H |  | -691.43082 | D:\database\lihuan2\PMCP\PMCP\SSZ-13 | -691.43082 | D:\database\lihuan2\PMCP\PMCP\SSZ-13 | -10.06 | -3.48 | -7.18 | [10 empty] | rPBE | 133 | 400 |  | 377
ZSM-5 | Al-Si | Z- | CH3_5-C5H |  | -2332.6627 | D:\database\lihuan2\PMCP\PMCP\ZSM-5 | -2332.6627 | D:\database\lihuan2\PMCP\PMCP\ZSM-5 | -10.06 | -3.48 | -7.18 | [10 empty] | rPBE | 111 | 400 |  | 378
ZSM-22 | Al-Si | Z- | CH3_5-C5H |  | -2334.0285 | D:\database\lihuan2\PMCP\PMCP\ZSM-22 | -2334.0285 | D:\database\lihuan2\PMCP\PMCP\ZSM-22 | -10.06 | -3.48 | -7.18 | [10 empty] | rPBE | 111 | 400 |  | 379
H_MOR8 | Al-Si | HZ | CH3_4-C5H2+CH3_5-C5H | 9.6092 | -2469.5008 | D:\database\lihuan2\PMCP\True\M1_Z-T\M1_HMOR8 | -2336.37 | D:\database\lihuan2\PMCP\PMCP\MOR8 | -10.06 | -3.48 | -7.18 | 9 | 15 | [8 empty] | rPBE | 111 | 400 |  | 380
H_SAPO-34 | Si-P | HZ | CH3_4-C5H2+CH3_5-C5H | 8.47538 | -797.13174 | D:\database\lihuan2\PMCP\True\M1_Z-T\M1_HSAPO-34 | -662.86712 | D:\database\lihuan2\PMCP\PMCP\SAPO-34 | -10.06 | -3.48 | -7.18 | 9 | 15 | [8 empty] | rPBE | 133 | 400 |  | 381
H_SSZ-13 | Al-Si | HZ | CH3_4-C5H2+CH3_5-C5H | 8.69747 | -825.47335 | D:\database\lihuan2\PMCP\True\M1_Z-T\M1_HSSZ-13 | -691.43082 | D:\database\lihuan2\PMCP\PMCP\SSZ-13 | -10.06 | -3.48 | -7.18 | 9 | 15 | [8 empty] | rPBE | 133 | 400 |  | 382
H_ZSM-5 | Al-Si | HZ | CH3_4-C5H2+CH3_5-C5H | 9.6441 | -2465.7586 | D:\database\lihuan2\PMCP\True\M1_Z-T\M1_HZSM-5 | -2332.6627 | D:\database\lihuan2\PMCP\PMCP\ZSM-5 | -10.06 | -3.48 | -7.18 | 9 | 15 | [8 empty] | rPBE | 111 | 400 |  | 383
H_ZSM-5 | Al-Si | HZ | CH3_4-C5H2+CH3_5-C5H | 9.4055 | -2465.9972 | D:\database\lihuan2\PMCP\True\M1_Z-T\M1_HZSM-5-use | -2332.6627 | D:\database\lihuan2\PMCP\PMCP\ZSM-5 | -10.06 | -3.48 | -7.18 | 9 | 15 | [8 empty] | rPBE | 111 | 400 |  | 384
H_ZSM-22 | Al-Si | HZ | CH3_4-C5H2+CH3_5-C5H | 10.9604 | -2465.8081 | D:\database\lihuan2\PMCP\True\M1_Z-T\M1_HZSM-22 | -2334.0285 | D:\database\lihuan2\PMCP\PMCP\ZSM-22 | -10.06 | -3.48 | -7.18 | 9 | 15 | [8 empty] | rPBE | 111 | 400 |  | 385
H_MOR8 | Al-Si | HZ | CH3_4-C5H2+CH3OH+CH3_5-C5H | 10.2191 | -2500.0509 | D:\database\lihuan2\PMCP\True\M1a_Z-T\M1a_HMOR8 | -2336.37 | D:\database\lihuan2\PMCP\PMCP\MOR8 | -10.06 | -3.48 | -7.18 | 10 | 19 | 1 | [7 empty] | rPBE | 111 | 400 |  | 386
H_SAPO-34 | Si-P | HZ | CH3_4-C5H2+CH3OH+CH3_5-C5H | 9.58199 | -827.18513 | D:\database\lihuan2\PMCP\True\M1a_Z-T\M1a_HSAPO-34 | -662.86712 | D:\database\lihuan2\PMCP\PMCP\SAPO-34 | -10.06 | -3.48 | -7.18 | 10 | 19 | 1 | [7 empty] | rPBE | 133 | 400 |  | 387
H_SSZ-13 | Al-Si | HZ | CH3_4-C5H2+CH3OH+CH3_5-C5H | 9.91219 | -855.41863 | D:\database\lihuan2\PMCP\True\M1a_Z-T\M1a_HSSZ-13 | -691.43082 | D:\database\lihuan2\PMCP\PMCP\SSZ-13 | -10.06 | -3.48 | -7.18 | 10 | 19 | 1 | [7 empty] | rPBE | 133 | 400 |  | 388
H_ZSM-5 | Al-Si | HZ | CH3_4-C5H2+CH3OH+CH3_5-C5H | 11.5956 | -2494.9671 | D:\database\lihuan2\PMCP\True\M1a_Z-T\M1a_HZSM-5 | -2332.6627 | D:\database\lihuan2\PMCP\PMCP\ZSM-5 | -10.06 | -3.48 | -7.18 | 10 | 19 | 1 | [7 empty] | rPBE | 111 | 400 |  | 389
H_ZSM-22 | Al-Si | HZ | CH3_4-C5H2+CH3OH+CH3_5-C5H | 14.195 | -2493.7335 | D:\database\lihuan2\PMCP\True\M1a_Z-T\M1a_HZSM-22 | -2334.0285 | D:\database\lihuan2\PMCP\PMCP\ZSM-22 | -10.06 | -3.48 | -7.18 | 10 | 19 | 1 | [7 empty] | rPBE | 111 | 400 |  | 390
MOR8 | Al-Si | Z- | CH3_5-C5H2b+H2O+CH3_5-C5H | 10.5949 | -2499.6751 | D:\database\lihuan2\PMCP\True\M1b_Z-T\M1b_MOR8 | -2336.37 | D:\database\lihuan2\PMCP\PMCP\MOR8 | -10.06 | -3.48 | -7.18 | 10 | 19 | 1 | [7 empty] | rPBE | 111 | 400 |  | 391
SAPO-34 | Si-P | Z- | CH3_5-C5H2b+H2O+CH3_5-C5H | 10.06693 | -826.70019 | D:\database\lihuan2\PMCP\True\M1b_Z-T\M1b_SAPO-34 | -662.86712 | D:\database\lihuan2\PMCP\PMCP\SAPO-34 | -10.06 | -3.48 | -7.18 | 10 | 19 | 1 | [7 empty] | rPBE | 133 | 400 |  | 392
SSZ-13 | Al-Si | Z- | CH3_5-C5H2b+H2O+CH3_5-C5H | 10.26033 | -855.07049 | D:\database\lihuan2\PMCP\True\M1b_Z-T\M1b_SSZ-13 | -691.43082 | D:\database\lihuan2\PMCP\PMCP\SSZ-13 | -10.06 | -3.48 | -7.18 | 10 | 19 | 1 | [7 empty] | rPBE | 133 | 400 |  | 393
ZSM-5 | Al-Si | Z- | CH3_5-C5H2b+H2O+CH3_5-C5H | 11.0458 | -2495.5169 | D:\database\lihuan2\PMCP\True\M1b_Z-T\M1b_ZSM-5 | -2332.6627 | D:\database\lihuan2\PMCP\PMCP\ZSM-5 | -10.06 | -3.48 | -7.18 | 10 | 19 | 1 | [7 empty] | rPBE | 111 | 400 |  | 394
ZSM-22 | Al-Si | Z- | CH3_5-C5H2b+H2O+CH3_5-C5H | 12.0708 | -2495.8577 | D:\database\lihuan2\PMCP\True\M1b_Z-T\M1b_ZSM-22 | -2334.0285 | D:\database\lihuan2\PMCP\PMCP\ZSM-22 | -10.06 | -3.48 | -7.18 | 10 | 19 | 1 | [7 empty] | rPBE | 111 | 400 |  | 395
MOR8 | Al-Si | Z- | CH3_5-C5H2b+CH3_5-C5H | 10.9926 | -2485.1374 | D:\database\lihuan2\PMCP\True\M2_Z-T\M2_MOR8 | -2336.37 | D:\database\lihuan2\PMCP\PMCP\MOR8 | -10.06 | -3.48 | -7.18 | 10 | 17 | [8 empty] | rPBE | 111 | 400 |  | 396
SAPO-34 | Si-P | Z- | CH3_5-C5H2b+CH3_5-C5H | 10.57295 | -812.05417 | D:\database\lihuan2\PMCP\True\M2_Z-T\M2_SAPO-34 | -662.86712 | D:\database\lihuan2\PMCP\PMCP\SAPO-34 | -10.06 | -3.48 | -7.18 | 10 | 17 | [8 empty] | rPBE | 133 | 400 |  | 397
SSZ-13 | Al-Si | Z- | CH3_5-C5H2b+CH3_5-C5H | 9.94999 | -841.24083 | D:\database\lihuan2\PMCP\True\M2_Z-T\M2_SSZ-13 | -691.43082 | D:\database\lihuan2\PMCP\PMCP\SSZ-13 | -10.06 | -3.48 | -7.18 | 10 | 17 | [8 empty] | rPBE | 133 | 400 |  | 398
SSZ-13 | Al-Si | Z- | CH3_5-C5H2b+CH3_5-C5H | 9.9611 | -841.22972 | D:\database\lihuan2\PMCP\True\M2_Z-T\M2_SSZ-13-2 | -691.43082 | D:\database\lihuan2\PMCP\PMCP\SSZ-13 | -10.06 | -3.48 | -7.18 | 10 | 17 | [8 empty] | rPBE | 133 | 400 |  | 399
ZSM-5 | Al-Si | Z- | CH3_5-C5H2b+CH3_5-C5H | 12.5639 | -2479.8588 | D:\database\lihuan2\PMCP\True\M2_Z-T\M2_ZSM-5 | -2332.6627 | D:\database\lihuan2\PMCP\PMCP\ZSM-5 | -10.06 | -3.48 | -7.18 | 10 | 17 | [8 empty] | rPBE | 111 | 400 |  | 400
ZSM-22 | Al-Si | Z- | CH3_5-C5H2b+CH3_5-C5H | 12.932 | -2480.8565 | D:\database\lihuan2\PMCP\True\M2_Z-T\M2_ZSM-22 | -2334.0285 | D:\database\lihuan2\PMCP\PMCP\ZSM-22 | -10.06 | -3.48 | -7.18 | 10 | 17 | [8 empty] | rPBE | 111 | 400 |  | 401
MOR8 | Al-Si | Z- | CH3_5-C5H2b+CH3_5-C5H | 10.807 | -2485.323 | D:\database\lihuan2\PMCP\True\M2_Z-T\check\M2_MOR8 | -2336.37 | D:\database\lihuan2\PMCP\PMCP\MOR8 | -10.06 | -3.48 | -7.18 | 10 | 17 | [8 empty] | rPBE | 111 | 400 |  | 402
SAPO-34 | Si-P | Z- | CH3_5-C5H2b+CH3_5-C5H | 10.25755 | -812.36957 | D:\database\lihuan2\PMCP\True\M2_Z-T\check\M2_SAPO-34 | -662.86712 | D:\database\lihuan2\PMCP\PMCP\SAPO-34 | -10.06 | -3.48 | -7.18 | 10 | 17 | [8 empty] | rPBE | 133 | 400 |  | 403
SSZ-13 | Al-Si | Z- | CH3_5-C5H2b+CH3_5-C5H | 9.87625 | -841.31457 | D:\database\lihuan2\PMCP\True\M2_Z-T\check\M2_SSZ-13 | -691.43082 | D:\database\lihuan2\PMCP\PMCP\SSZ-13 | -10.06 | -3.48 | -7.18 | 10 | 17 | [8 empty] | rPBE | 133 | 400 |  | 404
ZSM-5 | Al-Si | Z- | CH3_5-C5H2b+CH3_5-C5H | 11.206 | -2481.2167 | D:\database\lihuan2\PMCP\True\M2_Z-T\check\M2_ZSM-5 | -2332.6627 | D:\database\lihuan2\PMCP\PMCP\ZSM-5 | -10.06 | -3.48 | -7.18 | 10 | 17 | [8 empty] | rPBE | 111 | 400 |  | 405
ZSM-22 | Al-Si | Z- | CH3_5-C5H2b+CH3_5-C5H | 11.7927 | -2481.9958 | D:\database\lihuan2\PMCP\True\M2_Z-T\check\M2_ZSM-22 | -2334.0285 | D:\database\lihuan2\PMCP\PMCP\ZSM-22 | -10.06 | -3.48 | -7.18 | 10 | 17 | [8 empty] | rPBE | 111 | 400 |  | 406
MOR8 | Al-Si | Z- | CH3_5-C5H2c+CH3_5-C5H | 9.3307 | -2486.7993 | D:\database\lihuan2\PMCP\True\M3_Z-T\M3_MOR8 | -2336.37 | D:\database\lihuan2\PMCP\PMCP\MOR8 | -10.06 | -3.48 | -7.18 | 10 | 17 | [8 empty] | rPBE | 111 | 400 |  | 407
SAPO-34 | Si-P | Z- | CH3_5-C5H2c+CH3_5-C5H | 9.32724 | -813.29988 | D:\database\lihuan2\PMCP\True\M3_Z-T\M3_SAPO-34 | -662.86712 | D:\database\lihuan2\PMCP\PMCP\SAPO-34 | -10.06 | -3.48 | -7.18 | 10 | 17 | [8 empty] | rPBE | 133 | 400 |  | 408
SSZ-13 | Al-Si | Z- | CH3_5-C5H2c+CH3_5-C5H | 9.36614 | -841.82468 | D:\database\lihuan2\PMCP\True\M3_Z-T\M3_SSZ-13 | -691.43082 | D:\database\lihuan2\PMCP\PMCP\SSZ-13 | -10.06 | -3.48 | -7.18 | 10 | 17 | [8 empty] | rPBE | 133 | 400 |  | 409
ZSM-5 | Al-Si | Z- | CH3_5-C5H2c+CH3_5-C5H | 10.1767 | -2482.246 | D:\database\lihuan2\PMCP\True\M3_Z-T\M3_ZSM-5 | -2332.6627 | D:\database\lihuan2\PMCP\PMCP\ZSM-5 | -10.06 | -3.48 | -7.18 | 10 | 17 | [8 empty] | rPBE | 111 | 400 |  | 410
ZSM-22 | Al-Si | Z- | CH3_5-C5H2c+CH3_5-C5H | 11.3962 | -2482.3923 | D:\database\lihuan2\PMCP\True\M3_Z-T\M3_ZSM-22 | -2334.0285 | D:\database\lihuan2\PMCP\PMCP\ZSM-22 | -10.06 | -3.48 | -7.18 | 10 | 17 | [8 empty] | rPBE | 111 | 400 |  | 411
H_MOR8 | Al-Si | HZ | CH3_5-C5H2c+CH3_5-C5H | 13.6725 | -2485.9375 | D:\database\lihuan2\PMCP\True\M4_Z-T\M4_HMOR8 | -2336.37 | D:\database\lihuan2\PMCP\PMCP\MOR8 | -10.06 | -3.48 | -7.18 | 10 | 18 | [8 empty] | rPBE | 111 | 400 |  | 412
H_SAPO-34 | Si-P | HZ | CH3_5-C5H2c+CH3_5-C5H | 13.15861 | -812.94851 | D:\database\lihuan2\PMCP\True\M4_Z-T\M4_HSAPO-34 | -662.86712 | D:\database\lihuan2\PMCP\PMCP\SAPO-34 | -10.06 | -3.48 | -7.18 | 10 | 18 | [8 empty] | rPBE | 133 | 400 |  | 413
H_SSZ-13 | Al-Si | HZ | CH3_5-C5H2c+CH3_5-C5H | 13.36968 | -841.30114 | D:\database\lihuan2\PMCP\True\M4_Z-T\M4_HSSZ-13 | -691.43082 | D:\database\lihuan2\PMCP\PMCP\SSZ-13 | -10.06 | -3.48 | -7.18 | 10 | 18 | [8 empty] | rPBE | 133 | 400 |  | 414
H_ZSM-5 | Al-Si | HZ | CH3_5-C5H2c+CH3_5-C5H | 14.3774 | -2481.5253 | D:\database\lihuan2\PMCP\True\M4_Z-T\M4_HZSM-5 | -2332.6627 | D:\database\lihuan2\PMCP\PMCP\ZSM-5 | -10.06 | -3.48 | -7.18 | 10 | 18 | [8 empty] | rPBE | 111 | 400 |  | 415
H_ZSM-22 | Al-Si | HZ | CH3_5-C5H2c+CH3_5-C5H | 15.4522 | -2481.8163 | D:\database\lihuan2\PMCP\True\M4_Z-T\M4_HZSM-22 | -2334.0285 | D:\database\lihuan2\PMCP\PMCP\ZSM-22 | -10.06 | -3.48 | -7.18 | 10 | 18 | [8 empty] | rPBE | 111 | 400 |  | 416
H_MOR8 | Al-Si | HZ | CH3_5-C5H2c+CH3OH+CH3_5-C5H | 14.636 | -2516.134 | D:\database\lihuan2\PMCP\True\M4a_Z_T\M4a_HMOR8 | -2336.37 | D:\database\lihuan2\PMCP\PMCP\MOR8 | -10.06 | -3.48 | -7.18 | 11 | 22 | 1 | [7 empty] | rPBE | 111 | 400 |  | 417
H_SAPO-34 | Si-P | HZ | CH3_5-C5H2c+CH3OH+CH3_5-C5H | 14.80529 | -842.46183 | D:\database\lihuan2\PMCP\True\M4a_Z_T\M4a_HSAPO-34 | -662.86712 | D:\database\lihuan2\PMCP\PMCP\SAPO-34 | -10.06 | -3.48 | -7.18 | 11 | 22 | 1 | [7 empty] | rPBE | 133 | 400 |  | 418
H_SSZ-13 | Al-Si | HZ | CH3_5-C5H2c+CH3OH+CH3_5-C5H | 14.48199 | -871.34883 | D:\database\lihuan2\PMCP\True\M4a_Z_T\M4a_HSSZ-13 | -691.43082 | D:\database\lihuan2\PMCP\PMCP\SSZ-13 | -10.06 | -3.48 | -7.18 | 11 | 22 | 1 | [7 empty] | rPBE | 133 | 400 |  | 419
H_ZSM-5 | Al-Si | HZ | CH3_5-C5H2c+CH3OH+CH3_5-C5H | 16.0326 | -2511.0301 | D:\database\lihuan2\PMCP\True\M4a_Z_T\M4a_HZSM-5 | -2332.6627 | D:\database\lihuan2\PMCP\PMCP\ZSM-5 | -10.06 | -3.48 | -7.18 | 11 | 22 | 1 | [7 empty] | rPBE | 111 | 400 |  | 420
H_ZSM-22 | Al-Si | HZ | CH3_5-C5H2c+CH3OH+CH3_5-C5H | 17.1878 | -2511.2407 | D:\database\lihuan2\PMCP\True\M4a_Z_T\M4a_HZSM-22 | -2334.0285 | D:\database\lihuan2\PMCP\PMCP\ZSM-22 | -10.06 | -3.48 | -7.18 | 11 | 22 | 1 | [7 empty] | rPBE | 111 | 400 |  | 421
MOR8 | Al-Si | Z- | CH3_4-C5H2-CH2CH3a+H2O+CH3_5-C5H | 10.7231 | -2516.5669 | D:\database\lihuan2\PMCP\True\M4b_Z-T\M4b_MOR8 | -2336.37 | D:\database\lihuan2\PMCP\PMCP\MOR8 | -10.06 | -3.48 | -7.18 | 11 | 21 | 1 | [7 empty] | rPBE | 111 | 400 |  | 422
SAPO-34 | Si-P | Z- | CH3_4-C5H2-CH2CH3a+H2O+CH3_5-C5H | 10.28466 | -843.50246 | D:\database\lihuan2\PMCP\True\M4b_Z-T\M4b_SAPO-34 | -662.86712 | D:\database\lihuan2\PMCP\PMCP\SAPO-34 | -10.06 | -3.48 | -7.18 | 11 | 21 | 1 | [7 empty] | rPBE | 133 | 400 |  | 423
SSZ-13 | Al-Si | Z- | CH3_4-C5H2-CH2CH3a+H2O+CH3_5-C5H | 10.3108 | -872.04002 | D:\database\lihuan2\PMCP\True\M4b_Z-T\M4b_SSZ-13 | -691.43082 | D:\database\lihuan2\PMCP\PMCP\SSZ-13 | -10.06 | -3.48 | -7.18 | 11 | 21 | 1 | [7 empty] | rPBE | 133 | 400 |  | 424
ZSM-5 | Al-Si | Z- | CH3_4-C5H2-CH2CH3a+H2O+CH3_5-C5H | 11.6216 | -2511.9611 | D:\database\lihuan2\PMCP\True\M4b_Z-T\M4b_ZSM-5 | -2332.6627 | D:\database\lihuan2\PMCP\PMCP\ZSM-5 | -10.06 | -3.48 | -7.18 | 11 | 21 | 1 | [7 empty] | rPBE | 111 | 400 |  | 425
ZSM-22 | Al-Si | Z- | CH3_4-C5H2-CH2CH3a+H2O+CH3_5-C5H | 12.9519 | -2511.9966 | D:\database\lihuan2\PMCP\True\M4b_Z-T\M4b_ZSM-22 | -2334.0285 | D:\database\lihuan2\PMCP\PMCP\ZSM-22 | -10.06 | -3.48 | -7.18 | 11 | 21 | 1 | [7 empty] | rPBE | 111 | 400 |  | 426
MOR8 | Al-Si | Z- | CH3_4-C5H2-CH2CH3a+CH3_5-C5H | 10.9272 | -2502.2228 | D:\database\lihuan2\PMCP\True\M5_Z-T\M5_MOR8 | -2336.37 | D:\database\lihuan2\PMCP\PMCP\MOR8 | -10.06 | -3.48 | -7.18 | 11 | 19 | [8 empty] | rPBE | 111 | 400 |  | 427
SAPO-34 | Si-P | Z- | CH3_4-C5H2-CH2CH3a+CH3_5-C5H | 10.49115 | -829.15597 | D:\database\lihuan2\PMCP\True\M5_Z-T\M5_SAPO-34 | -662.86712 | D:\database\lihuan2\PMCP\PMCP\SAPO-34 | -10.06 | -3.48 | -7.18 | 11 | 19 | [8 empty] | rPBE | 133 | 400 |  | 428
SSZ-13 | Al-Si | Z- | CH3_4-C5H2-CH2CH3a+CH3_5-C5H | 10.42663 | -857.78419 | D:\database\lihuan2\PMCP\True\M5_Z-T\M5_SSZ-13 | -691.43082 | D:\database\lihuan2\PMCP\PMCP\SSZ-13 | -10.06 | -3.48 | -7.18 | 11 | 19 | [8 empty] | rPBE | 133 | 400 |  | 429
ZSM-5 | Al-Si | Z- | CH3_4-C5H2-CH2CH3a+CH3_5-C5H | 11.6719 | -2497.7708 | D:\database\lihuan2\PMCP\True\M5_Z-T\M5_ZSM-5 | -2332.6627 | D:\database\lihuan2\PMCP\PMCP\ZSM-5 | -10.06 | -3.48 | -7.18 | 11 | 19 | [8 empty] | rPBE | 111 | 400 |  | 430
ZSM-22 | Al-Si | Z- | CH3_4-C5H2-CH2CH3a+CH3_5-C5H | 12.8219 | -2497.9866 | D:\database\lihuan2\PMCP\True\M5_Z-T\M5_ZSM-22 | -2334.0285 | D:\database\lihuan2\PMCP\PMCP\ZSM-22 | -10.06 | -3.48 | -7.18 | 11 | 19 | [8 empty] | rPBE | 111 | 400 |  | 431
MOR8 | Al-Si | Z- | CH3_4-C5H2-CH2CH3b+CH3_5-C5H | 11.9149 | -2501.2351 | D:\database\lihuan2\PMCP\True\M6_Z-T\M6_MOR8 | -2336.37 | D:\database\lihuan2\PMCP\PMCP\MOR8 | -10.06 | -3.48 | -7.18 | 11 | 19 | [8 empty] | rPBE | 111 | 400 |  | 432
SAPO-34 | Si-P | Z- | CH3_4-C5H2-CH2CH3b+CH3_5-C5H | 11.12374 | -828.52338 | D:\database\lihuan2\PMCP\True\M6_Z-T\M6_SAPO-34 | -662.86712 | D:\database\lihuan2\PMCP\PMCP\SAPO-34 | -10.06 | -3.48 | -7.18 | 11 | 19 | [8 empty] | rPBE | 133 | 400 |  | 433
SSZ-13 | Al-Si | Z- | CH3_4-C5H2-CH2CH3b+CH3_5-C5H | 10.96767 | -857.24315 | D:\database\lihuan2\PMCP\True\M6_Z-T\M6_SSZ-13 | -691.43082 | D:\database\lihuan2\PMCP\PMCP\SSZ-13 | -10.06 | -3.48 | -7.18 | 11 | 19 | [8 empty] | rPBE | 133 | 400 |  | 434
ZSM-5 | Al-Si | Z- | CH3_4-C5H2-CH2CH3b+CH3_5-C5H | 11.948 | -2497.4947 | D:\database\lihuan2\PMCP\True\M6_Z-T\M6_ZSM-5 | -2332.6627 | D:\database\lihuan2\PMCP\PMCP\ZSM-5 | -10.06 | -3.48 | -7.18 | 11 | 19 | [8 empty] | rPBE | 111 | 400 |  | 435
ZSM-5 | Al-Si | Z- | CH3_4-C5H2-CH2CH3b+CH3_5-C5H | 12.2196 | -2497.2231 | D:\database\lihuan2\PMCP\True\M6_Z-T\M6_ZSM-5-2 | -2332.6627 | D:\database\lihuan2\PMCP\PMCP\ZSM-5 | -10.06 | -3.48 | -7.18 | 11 | 19 | [8 empty] | rPBE | 111 | 400 |  | 436
ZSM-22 | Al-Si | Z- | CH3_4-C5H2-CH2CH3b+CH3_5-C5H | 13.1799 | -2497.6286 | D:\database\lihuan2\PMCP\True\M6_Z-T\M6_ZSM-22 | -2334.0285 | D:\database\lihuan2\PMCP\PMCP\ZSM-22 | -10.06 | -3.48 | -7.18 | 11 | 19 | [8 empty] | rPBE | 111 | 400 |  | 437
H_MOR8 | Al-Si | HZ | CH3_4-C5H2+C2H4+CH3_5-C5H | 11.8499 | -2501.3001 | D:\database\lihuan2\PMCP\True\M7_Z-T\M7_HMOR8 | -2336.37 | D:\database\lihuan2\PMCP\PMCP\MOR8 | -10.06 | -3.48 | -7.18 | 11 | 19 | [8 empty] | rPBE | 111 | 400 |  | 438
H_SAPO-34 | Si-P | HZ | CH3_4-C5H2+C2H4+CH3_5-C5H | 12.44727 | -827.19985 | D:\database\lihuan2\PMCP\True\M7_Z-T\M7_HSAPO-34 | -662.86712 | D:\database\lihuan2\PMCP\PMCP\SAPO-34 | -10.06 | -3.48 | -7.18 | 11 | 19 | [8 empty] | rPBE | 133 | 400 |  | 439
H_SSZ-13 | Al-Si | HZ | CH3_4-C5H2+C2H4+CH3_5-C5H | 12.50548 | -855.70534 | D:\database\lihuan2\PMCP\True\M7_Z-T\M7_HSSZ-13 | -691.43082 | D:\database\lihuan2\PMCP\PMCP\SSZ-13 | -10.06 | -3.48 | -7.18 | 11 | 19 | [8 empty] | rPBE | 133 | 400 |  | 440
H_ZSM-5 | Al-Si | HZ | CH3_4-C5H2+C2H4+CH3_5-C5H | 11.9632 | -2497.4795 | D:\database\lihuan2\PMCP\True\M7_Z-T\M7_HZSM-5 | -2332.6627 | D:\database\lihuan2\PMCP\PMCP\ZSM-5 | -10.06 | -3.48 | -7.18 | 11 | 19 | [8 empty] | rPBE | 111 | 400 |  | 441
H_ZSM-5 | Al-Si | HZ | CH3_4-C5H2+C2H4+CH3_5-C5H | 11.7294 | -2497.7133 | D:\database\lihuan2\PMCP\True\M7_Z-T\M7_HZSM-5-2 | -2332.6627 | D:\database\lihuan2\PMCP\PMCP\ZSM-5 | -10.06 | -3.48 | -7.18 | 11 | 19 | [8 empty] | rPBE | 111 | 400 |  | 442
H_ZSM-22 | Al-Si | HZ | CH3_4-C5H2+C2H4+CH3_5-C5H | 14.1108 | -2496.6977 | D:\database\lihuan2\PMCP\True\M7_Z-T\M7_HZSM-22 | -2334.0285 | D:\database\lihuan2\PMCP\PMCP\ZSM-22 | -10.06 | -3.48 | -7.18 | 11 | 19 | [8 empty] | rPBE | 111 | 400 |  | 443
H_MOR8 | Al-Si | HZ | CH3_4-C5H2 | 6.7212 | -2323.7887 | D:\database\lihuan2\PMCP\test-false\M1_Z-F\M1_HMOR8 | -2187.7699 | D:\database\lihuan2\zeolite\MOR12+8 | -10.06 | -3.48 | -7.18 | 9 | 15 | [8 empty] | rPBE | 111 | 400 |  | 444
H_SAPO-34 | Si-P | HZ | CH3_4-C5H2 | 6.95566 | -651.6308 | D:\database\lihuan2\PMCP\test-false\M1_Z-F\M1_HSAPO-34 | -515.84646 | D:\database\lihuan2\zeolite\SAPO-34 | -10.06 | -3.48 | -7.18 | 9 | 15 | [8 empty] | rPBE | 133 | 400 |  | 445
H_SSZ-13 | Al-Si | HZ | CH3_4-C5H2 | 7.05312 | -680.13236 | D:\database\lihuan2\PMCP\test-false\M1_Z-F\M1_HSSZ-13 | -544.44548 | D:\database\lihuan\zeolites\SSZ-13 | -10.06 | -3.48 | -7.18 | 9 | 15 | [8 empty] | rPBE | 133 | 400 |  | 446
H_ZSM-5 | Al-Si | HZ | CH3_4-C5H2 | 7.1822 | -2321.1554 | D:\database\lihuan2\PMCP\test-false\M1_Z-F\M1_HZSM-5 | -2185.5976 | D:\database\lihuan\zeolites\ZSM-5 | -10.06 | -3.48 | -7.18 | 9 | 15 | [8 empty] | rPBE | 111 | 400 |  | 447
H_ZSM-22 | Al-Si | HZ | CH3_4-C5H2 | 8.3204 | -1227.3877 | D:\database\lihuan2\PMCP\test-false\M1_Z-F\M1_HZSM-22 | -1092.9681 | D:\database\lihuan\zeolites\ZSM-22 | -10.06 | -3.48 | -7.18 | 9 | 15 | [8 empty] | rPBE | 111 | 400 |  | 448
MOR8 | Al-Si | Z- | CH3_5-C5H2b | 7.8603 | -2339.6696 | D:\database\lihuan2\PMCP\test-false\M2_Z-F\M2_MOR8 | -2187.7699 | D:\database\lihuan2\zeolite\MOR12+8 | -10.06 | -3.48 | -7.18 | 10 | 17 | [8 empty] | rPBE | 111 | 400 |  | 449
SAPO-34 | Si-P | Z- | CH3_5-C5H2b | 9.10648 | -666.49998 | D:\database\lihuan2\PMCP\test-false\M2_Z-F\M2_SAPO-34 | -515.84646 | D:\database\lihuan2\zeolite\SAPO-34 | -10.06 | -3.48 | -7.18 | 10 | 17 | [8 empty] | rPBE | 133 | 400 |  | 450
SSZ-13 | Al-Si | Z- | CH3_5-C5H2b | 9.32762 | -694.87786 | D:\database\lihuan2\PMCP\test-false\M2_Z-F\M2_SSZ-13 | -544.44548 | D:\database\lihuan\zeolites\SSZ-13 | -10.06 | -3.48 | -7.18 | 10 | 17 | [8 empty] | rPBE | 133 | 400 |  | 451
ZSM-5 | Al-Si | Z- | CH3_5-C5H2b | 10.0245 | -2335.3331 | D:\database\lihuan2\PMCP\test-false\M2_Z-F\M2_ZSM-5 | -2185.5976 | D:\database\lihuan\zeolites\ZSM-5 | -10.06 | -3.48 | -7.18 | 10 | 17 | [8 empty] | rPBE | 111 | 400 |  | 452
ZSM-22 | Al-Si | Z- | CH3_5-C5H2b | 10.4525 | -1242.2756 | D:\database\lihuan2\PMCP\test-false\M2_Z-F\M2_ZSM-22 | -1092.9681 | D:\database\lihuan\zeolites\ZSM-22 | -10.06 | -3.48 | -7.18 | 10 | 17 | [8 empty] | rPBE | 111 | 400 |  | 453
MOR8 | Al-Si | Z- | CH3_5-C5H2c | 6.3446 | -2341.1853 | D:\database\lihuan2\PMCP\test-false\M3_Z-F\M3_MOR8 | -2187.7699 | D:\database\lihuan2\zeolite\MOR12+8 | -10.06 | -3.48 | -7.18 | 10 | 17 | [8 empty] | rPBE | 111 | 400 |  | 454
SAPO-34 | Si-P | Z- | CH3_5-C5H2c | 7.69891 | -667.90755 | D:\database\lihuan2\PMCP\test-false\M3_Z-F\M3_SAPO-34 | -515.84646 | D:\database\lihuan2\zeolite\SAPO-34 | -10.06 | -3.48 | -7.18 | 10 | 17 | [8 empty] | rPBE | 133 | 400 |  | 455
SSZ-13 | Al-Si | Z- | CH3_5-C5H2c | 7.91831 | -696.28717 | D:\database\lihuan2\PMCP\test-false\M3_Z-F\M3_SSZ-13 | -544.44548 | D:\database\lihuan\zeolites\SSZ-13 | -10.06 | -3.48 | -7.18 | 10 | 17 | [8 empty] | rPBE | 133 | 400 |  | 456
ZSM-5 | Al-Si | Z- | CH3_5-C5H2c | 7.81 | -2337.5476 | D:\database\lihuan2\PMCP\test-false\M3_Z-F\M3_ZSM-5 | -2185.5976 | D:\database\lihuan\zeolites\ZSM-5 | -10.06 | -3.48 | -7.18 | 10 | 17 | [8 empty] | rPBE | 111 | 400 |  | 457
ZSM-22 | Al-Si | Z- | CH3_5-C5H2c | 8.5897 | -1244.1384 | D:\database\lihuan2\PMCP\test-false\M3_Z-F\M3_ZSM-22 | -1092.9681 | D:\database\lihuan\zeolites\ZSM-22 | -10.06 | -3.48 | -7.18 | 10 | 17 | [8 empty] | rPBE | 111 | 400 |  | 458
H_MOR8 | Al-Si | HZ | CH3_5-C5H2c | 10.8854 | -2340.1245 | D:\database\lihuan2\PMCP\test-false\M4_Z-F\M4_HMOR8 | -2187.7699 | D:\database\lihuan2\zeolite\MOR12+8 | -10.06 | -3.48 | -7.18 | 10 | 18 | [8 empty] | rPBE | 111 | 400 |  | 459
H_SAPO-34 | Si-P | HZ | CH3_5-C5H2c | 11.67874 | -667.40772 | D:\database\lihuan2\PMCP\test-false\M4_Z-F\M4_HSAPO-34 | -515.84646 | D:\database\lihuan2\zeolite\SAPO-34 | -10.06 | -3.48 | -7.18 | 10 | 18 | [8 empty] | rPBE | 133 | 400 |  | 460
H_SSZ-13 | Al-Si | HZ | CH3_5-C5H2c | 11.78627 | -695.89921 | D:\database\lihuan2\PMCP\test-false\M4_Z-F\M4_HSSZ-13 | -544.44548 | D:\database\lihuan\zeolites\SSZ-13 | -10.06 | -3.48 | -7.18 | 10 | 18 | [8 empty] | rPBE | 133 | 400 |  | 461
H_ZSM-5 | Al-Si | HZ | CH3_5-C5H2c | 11.6175 | -2337.2201 | D:\database\lihuan2\PMCP\test-false\M4_Z-F\M4_HZSM-5 | -2185.5976 | D:\database\lihuan\zeolites\ZSM-5 | -10.06 | -3.48 | -7.18 | 10 | 18 | [8 empty] | rPBE | 111 | 400 |  | 462
H_ZSM-22 | Al-Si | HZ | CH3_5-C5H2c | 12.9845 | -1243.2236 | D:\database\lihuan2\PMCP\test-false\M4_Z-F\M4_HZSM-22 | -1092.9681 | D:\database\lihuan\zeolites\ZSM-22 | -10.06 | -3.48 | -7.18 | 10 | 18 | [8 empty] | rPBE | 111 | 400 |  | 463
MOR8 | Al-Si | Z- | CH3_4-C5H2-CH2CH3a | 7.4944 | -2357.0555 | D:\database\lihuan2\PMCP\test-false\M5_Z-F\M5_MOR8 | -2187.7699 | D:\database\lihuan2\zeolite\MOR12+8 | -10.06 | -3.48 | -7.18 | 11 | 19 | [8 empty] | rPBE | 111 | 400 |  | 464
SAPO-34 | Si-P | Z- | CH3_4-C5H2-CH2CH3a | 9.12593 | -683.50053 | D:\database\lihuan2\PMCP\test-false\M5_Z-F\M5_SAPO-34 | -515.84646 | D:\database\lihuan2\zeolite\SAPO-34 | -10.06 | -3.48 | -7.18 | 11 | 19 | [8 empty] | rPBE | 133 | 400 |  | 465
SSZ-13 | Al-Si | Z- | CH3_4-C5H2-CH2CH3a | 8.88439 | -712.34109 | D:\database\lihuan2\PMCP\test-false\M5_Z-F\M5_SSZ-13 | -544.44548 | D:\database\lihuan\zeolites\SSZ-13 | -10.06 | -3.48 | -7.18 | 11 | 19 | [8 empty] | rPBE | 133 | 400 |  | 466
ZSM-5 | Al-Si | Z- | CH3_4-C5H2-CH2CH3a | 8.5835 | -2353.7941 | D:\database\lihuan2\PMCP\test-false\M5_Z-F\M5_ZSM-5 | -2185.5976 | D:\database\lihuan\zeolites\ZSM-5 | -10.06 | -3.48 | -7.18 | 11 | 19 | [8 empty] | rPBE | 111 | 400 |  | 467
ZSM-22 | Al-Si | Z- | CH3_4-C5H2-CH2CH3a | 9.8677 | -1259.8804 | D:\database\lihuan2\PMCP\test-false\M5_Z-F\M5_ZSM-22 | -1092.9681 | D:\database\lihuan\zeolites\ZSM-22 | -10.06 | -3.48 | -7.18 | 11 | 19 | [8 empty] | rPBE | 111 | 400 |  | 468
MOR8 | Al-Si | Z- | CH3_4-C5H2-CH2CH3b | 8.3699 | -2356.18 | D:\database\lihuan2\PMCP\test-false\M6_Z-F\M6_MOR8 | -2187.7699 | D:\database\lihuan2\zeolite\MOR12+8 | -10.06 | -3.48 | -7.18 | 11 | 19 | [8 empty] | rPBE | 111 | 400 |  | 469
SAPO-34 | Si-P | Z- | CH3_4-C5H2-CH2CH3b | 10.26138 | -682.36508 | D:\database\lihuan2\PMCP\test-false\M6_Z-F\M6_SAPO-34 | -515.84646 | D:\database\lihuan2\zeolite\SAPO-34 | -10.06 | -3.48 | -7.18 | 11 | 19 | [8 empty] | rPBE | 133 | 400 |  | 470
SSZ-13 | Al-Si | Z- | CH3_4-C5H2-CH2CH3b | 9.80597 | -711.41951 | D:\database\lihuan2\PMCP\test-false\M6_Z-F\M6_SSZ-13 | -544.44548 | D:\database\lihuan\zeolites\SSZ-13 | -10.06 | -3.48 | -7.18 | 11 | 19 | [8 empty] | rPBE | 133 | 400 |  | 471
ZSM-5 | Al-Si | Z- | CH3_4-C5H2-CH2CH3b | 9.7072 | -2352.6704 | D:\database\lihuan2\PMCP\test-false\M6_Z-F\M6_ZSM-5 | -2185.5976 | D:\database\lihuan\zeolites\ZSM-5 | -10.06 | -3.48 | -7.18 | 11 | 19 | [8 empty] | rPBE | 111 | 400 |  | 472
ZSM-22 | Al-Si | Z- | CH3_4-C5H2-CH2CH3b | 10.647 | -1259.1011 | D:\database\lihuan2\PMCP\test-false\M6_Z-F\M6_ZSM-22 | -1092.9681 | D:\database\lihuan\zeolites\ZSM-22 | -10.06 | -3.48 | -7.18 | 11 | 19 | [8 empty] | rPBE | 111 | 400 |  | 473
H_MOR8 | Al-Si | HZ | CH3_4-C5H2+C2H4 | 9.0625 | -2355.4874 | D:\database\lihuan2\PMCP\test-false\M7_Z-F\M7_HMOR8 | -2187.7699 | D:\database\lihuan2\zeolite\MOR12+8 | -10.06 | -3.48 | -7.18 | 11 | 19 | [8 empty] | rPBE | 111 | 400 |  | 474
H_SAPO-34 | Si-P | HZ | CH3_4-C5H2+C2H4 | 9.28806 | -683.3384 | D:\database\lihuan2\PMCP\test-false\M7_Z-F\M7_HSAPO-34 | -515.84646 | D:\database\lihuan2\zeolite\SAPO-34 | -10.06 | -3.48 | -7.18 | 11 | 19 | [8 empty] | rPBE | 133 | 400 |  | 475
H_SSZ-13 | Al-Si | HZ | CH3_4-C5H2+C2H4 | 9.37883 | -711.84665 | D:\database\lihuan2\PMCP\test-false\M7_Z-F\M7_HSSZ-13 | -544.44548 | D:\database\lihuan\zeolites\SSZ-13 | -10.06 | -3.48 | -7.18 | 11 | 19 | [8 empty] | rPBE | 133 | 400 |  | 476
H_ZSM-5 | Al-Si | HZ | CH3_4-C5H2+C2H4 | 9.5044 | -2352.8732 | D:\database\lihuan2\PMCP\test-false\M7_Z-F\M7_HZSM-5 | -2185.5976 | D:\database\lihuan\zeolites\ZSM-5 | -10.06 | -3.48 | -7.18 | 11 | 19 | [8 empty] | rPBE | 111 | 400 |  | 477
H_ZSM-22 | Al-Si | HZ | CH3_4-C5H2+C2H4 | 11.5885 | -1258.1596 | D:\database\lihuan2\PMCP\test-false\M7_Z-F\M7_HZSM-22 | -1092.9681 | D:\database\lihuan\zeolites\ZSM-22 | -10.06 | -3.48 | -7.18 | 11 | 19 | [8 empty] | rPBE | 111 | 400 |  | 478
H_MOR8 | Al-Si | HZ | CH3_4-C6H2 | 7.0754 | -2333.4945 | D:\database\lihuan2\tetreMB\M1_HZ-F\M1_HMOR8 | -2187.7699 | D:\database\lihuan2\zeolite\MOR12+8 | -10.06 | -3.48 | -7.18 | 10 | 15 | [8 empty] | rPBE | 111 | 400 |  | 479
H_SAPO-34 | Si-P | HZ | CH3_4-C6H2 | 8.1271 | -660.51936 | D:\database\lihuan2\tetreMB\M1_HZ-F\M1_HSAPO-34 | -515.84646 | D:\database\lihuan2\zeolite\SAPO-34 | -10.06 | -3.48 | -7.18 | 10 | 15 | [8 empty] | rPBE | 133 | 400 |  | 480
H_SSZ-13 | Al-Si | HZ | CH3_4-C6H2 | 8.23844 | -689.00704 | D:\database\lihuan2\tetreMB\M1_HZ-F\M1_HSSZ-13 | -544.44548 | D:\database\lihuan\zeolites\SSZ-13 | -10.06 | -3.48 | -7.18 | 10 | 15 | [8 empty] | rPBE | 133 | 400 |  | 481
H_ZSM-5 | Al-Si | HZ | CH3_4-C6H2 | 7.7309 | -2330.6667 | D:\database\lihuan2\tetreMB\M1_HZ-F\M1_HZSM-5 | -2185.5976 | D:\database\lihuan\zeolites\ZSM-5 | -10.06 | -3.48 | -7.18 | 10 | 15 | [8 empty] | rPBE | 111 | 400 |  | 482
H_ZSM-22 | Al-Si | HZ | CH3_4-C6H2 | 8.5771 | -2331.8856 | D:\database\lihuan2\tetreMB\M1_HZ-F\M1_HZSM-22 | -2187.6627 | D:\database\lihuan2\zeolite\ZSM-22b | -10.06 | -3.48 | -7.18 | 10 | 15 | [8 empty] | rPBE | 111 | 400 |  | 483
H_MOR8 | Al-Si | HZ | CH3_4-C6H2+CH3OH | 7.8895 | -2363.8404 | D:\database\lihuan2\tetreMB\M1a_HZ-F\M1a_HMOR8 | -2187.7699 | D:\database\lihuan2\zeolite\MOR12+8 | -10.06 | -3.48 | -7.18 | 11 | 19 | 1 | [7 empty] | rPBE | 111 | 400 |  | 484
H_SAPO-34 | Si-P | HZ | CH3_4-C6H2+CH3OH | 8.85761 | -690.94885 | D:\database\lihuan2\tetreMB\M1a_HZ-F\M1a_HSAPO-34 | -515.84646 | D:\database\lihuan2\zeolite\SAPO-34 | -10.06 | -3.48 | -7.18 | 11 | 19 | 1 | [7 empty] | rPBE | 133 | 400 |  | 485
H_SSZ-13 | Al-Si | HZ | CH3_4-C6H2+CH3OH | 9.25521 | -719.15027 | D:\database\lihuan2\tetreMB\M1a_HZ-F\M1a_HSSZ-13 | -544.44548 | D:\database\lihuan\zeolites\SSZ-13 | -10.06 | -3.48 | -7.18 | 11 | 19 | 1 | [7 empty] | rPBE | 133 | 400 |  | 486
H_ZSM-5 | Al-Si | HZ | CH3_4-C6H2+CH3OH | 9.0631 | -2360.4945 | D:\database\lihuan2\tetreMB\M1a_HZ-F\M1a_HZSM-5 | -2185.5976 | D:\database\lihuan\zeolites\ZSM-5 | -10.06 | -3.48 | -7.18 | 11 | 19 | 1 | [7 empty] | rPBE | 111 | 400 |  | 487
H_ZSM-22 | Al-Si | HZ | CH3_4-C6H2+CH3OH | 9.6516 | -2361.9711 | D:\database\lihuan2\tetreMB\M1a_HZ-F\M1a_HZSM-22 | -2187.6627 | D:\database\lihuan2\zeolite\ZSM-22b | -10.06 | -3.48 | -7.18 | 11 | 19 | 1 | [7 empty] | rPBE | 111 | 400 |  | 488
MOR8 | Al-Si | Z- | CH3_5-C6H2a+H2O | 8.0285 | -2363.7014 | D:\database\lihuan2\tetreMB\M1b_Z-F\M1b_MOR8 | -2187.7699 | D:\database\lihuan2\zeolite\MOR12+8 | -10.06 | -3.48 | -7.18 | 11 | 19 | 1 | [7 empty] | rPBE | 111 | 400 |  | 489
SAPO-34 | Si-P | Z- | CH3_5-C6H2a+H2O | 9.53268 | -690.27378 | D:\database\lihuan2\tetreMB\M1b_Z-F\M1b_SAPO-34 | -515.84646 | D:\database\lihuan2\zeolite\SAPO-34 | -10.06 | -3.48 | -7.18 | 11 | 19 | 1 | [7 empty] | rPBE | 133 | 400 |  | 490
SSZ-13 | Al-Si | Z- | CH3_5-C6H2a+H2O | 9.50489 | -718.90059 | D:\database\lihuan2\tetreMB\M1b_Z-F\M1b_SSZ-13 | -544.44548 | D:\database\lihuan\zeolites\SSZ-13 | -10.06 | -3.48 | -7.18 | 11 | 19 | 1 | [7 empty] | rPBE | 133 | 400 |  | 491
ZSM-5 | Al-Si | Z- | CH3_5-C6H2a+H2O | 9.2842 | -2360.2734 | D:\database\lihuan2\tetreMB\M1b_Z-F\M1b_ZSM-5 | -2185.5976 | D:\database\lihuan\zeolites\ZSM-5 | -10.06 | -3.48 | -7.18 | 11 | 19 | 1 | [7 empty] | rPBE | 111 | 400 |  | 492
ZSM-22 | Al-Si | Z- | CH3_5-C6H2a+H2O | 10.1998 | -2361.4229 | D:\database\lihuan2\tetreMB\M1b_Z-F\M1b_ZSM-22 | -2187.6627 | D:\database\lihuan2\zeolite\ZSM-22b | -10.06 | -3.48 | -7.18 | 11 | 19 | 1 | [7 empty] | rPBE | 111 | 400 |  | 493
MOR8 | Al-Si | Z- | CH3_5-C6H2a | 8.2052 | -2349.3847 | D:\database\lihuan2\tetreMB\M2_Z-F\M2_MOR8 | -2187.7699 | D:\database\lihuan2\zeolite\MOR12+8 | -10.06 | -3.48 | -7.18 | 11 | 17 | [8 empty] | rPBE | 111 | 400 |  | 494
SAPO-34 | Si-P | Z- | CH3_5-C6H2a | 9.76356 | -675.9029 | D:\database\lihuan2\tetreMB\M2_Z-F\M2_SAPO-34 | -515.84646 | D:\database\lihuan2\zeolite\SAPO-34 | -10.06 | -3.48 | -7.18 | 11 | 17 | [8 empty] | rPBE | 133 | 400 |  | 495
SSZ-13 | Al-Si | Z- | CH3_5-C6H2a | 9.66544 | -704.60004 | D:\database\lihuan2\tetreMB\M2_Z-F\M2_SSZ-13 | -544.44548 | D:\database\lihuan\zeolites\SSZ-13 | -10.06 | -3.48 | -7.18 | 11 | 17 | [8 empty] | rPBE | 133 | 400 |  | 496
ZSM-5 | Al-Si | Z- | CH3_5-C6H2a | 9.3451 | -2346.0725 | D:\database\lihuan2\tetreMB\M2_Z-F\M2_ZSM-5 | -2185.5976 | D:\database\lihuan\zeolites\ZSM-5 | -10.06 | -3.48 | -7.18 | 11 | 17 | [8 empty] | rPBE | 111 | 400 |  | 497
ZSM-22 | Al-Si | Z- | CH3_5-C6H2a | 10.2442 | -2347.2385 | D:\database\lihuan2\tetreMB\M2_Z-F\M2_ZSM-22 | -2187.6627 | D:\database\lihuan2\zeolite\ZSM-22b | -10.06 | -3.48 | -7.18 | 11 | 17 | [8 empty] | rPBE | 111 | 400 |  | 498
H_MOR8 | Al-Si | HZ | CH3_5-C6H2a | 12.5851 | -2348.4848 | D:\database\lihuan2\tetreMB\M3_HZ-F\M3_HMOR8 | -2187.7699 | D:\database\lihuan2\zeolite\MOR12+8 | -10.06 | -3.48 | -7.18 | 11 | 18 | [8 empty] | rPBE | 111 | 400 |  | 499
H_SAPO-34 | Si-P | HZ | CH3_5-C6H2a | 14.15022 | -674.99624 | D:\database\lihuan2\tetreMB\M3_HZ-F\M3_HSAPO-34 | -515.84646 | D:\database\lihuan2\zeolite\SAPO-34 | -10.06 | -3.48 | -7.18 | 11 | 18 | [8 empty] | rPBE | 133 | 400 |  | 500
H_SSZ-13 | Al-Si | HZ | CH3_5-C6H2a | 14.25945 | -703.48603 | D:\database\lihuan2\tetreMB\M3_HZ-F\M3_HSSZ-13 | -544.44548 | D:\database\lihuan\zeolites\SSZ-13 | -10.06 | -3.48 | -7.18 | 11 | 18 | [8 empty] | rPBE | 133 | 400 |  | 501
H_ZSM-5 | Al-Si | HZ | CH3_5-C6H2a | 13.9527 | -2344.9449 | D:\database\lihuan2\tetreMB\M3_HZ-F\M3_HZSM-5 | -2185.5976 | D:\database\lihuan\zeolites\ZSM-5 | -10.06 | -3.48 | -7.18 | 11 | 18 | [8 empty] | rPBE | 111 | 400 |  | 502
H_ZSM-22 | Al-Si | HZ | CH3_5-C6H2a | 15.1475 | -2345.8152 | D:\database\lihuan2\tetreMB\M3_HZ-F\M3_HZSM-22 | -2187.6627 | D:\database\lihuan2\zeolite\ZSM-22b | -10.06 | -3.48 | -7.18 | 11 | 18 | [8 empty] | rPBE | 111 | 400 |  | 503
H_MOR8 | Al-Si | HZ | CH3_5-C6H2a+CH3OH | 14.1696 | -2378.0603 | D:\database\lihuan2\tetreMB\M3a_HZ-F\M3a_HMOR8 | -2187.7699 | D:\database\lihuan2\zeolite\MOR12+8 | -10.06 | -3.48 | -7.18 | 12 | 22 | 1 | [7 empty] | rPBE | 111 | 400 |  | 504
H_SAPO-34 | Si-P | HZ | CH3_5-C6H2a+CH3OH | 14.65944 | -705.64702 | D:\database\lihuan2\tetreMB\M3a_HZ-F\M3a_HSAPO-34 | -515.84646 | D:\database\lihuan2\zeolite\SAPO-34 | -10.06 | -3.48 | -7.18 | 12 | 22 | 1 | [7 empty] | rPBE | 133 | 400 |  | 505
H_SSZ-13 | Al-Si | HZ | CH3_5-C6H2a+CH3OH | 14.70859 | -734.19689 | D:\database\lihuan2\tetreMB\M3a_HZ-F\M3a_HSSZ-13 | -544.44548 | D:\database\lihuan\zeolites\SSZ-13 | -10.06 | -3.48 | -7.18 | 12 | 22 | 1 | [7 empty] | rPBE | 133 | 400 |  | 506
H_ZSM-5 | Al-Si | HZ | CH3_5-C6H2a+CH3OH | 15.921 | -2374.1366 | D:\database\lihuan2\tetreMB\M3a_HZ-F\M3a_HZSM-5 | -2185.5976 | D:\database\lihuan\zeolites\ZSM-5 | -10.06 | -3.48 | -7.18 | 12 | 22 | 1 | [7 empty] | rPBE | 111 | 400 |  | 507
H_ZSM-22 | Al-Si | HZ | CH3_5-C6H2a+CH3OH | 16.5209 | -2375.6018 | D:\database\lihuan2\tetreMB\M3a_HZ-F\M3a_HZSM-22 | -2187.6627 | D:\database\lihuan2\zeolite\ZSM-22b | -10.06 | -3.48 | -7.18 | 12 | 22 | 1 | [7 empty] | rPBE | 111 | 400 |  | 508
MOR8 | Al-Si | Z- | CH3_4-C6H2-CH2CH3a+H2O | 8.8438 | -2379.9061 | D:\database\lihuan2\tetreMB\M3b_Z-F\M3b_MOR8 | -2187.7699 | D:\database\lihuan2\zeolite\MOR12+8 | -10.06 | -3.48 | -7.18 | 12 | 21 | 1 | [7 empty] | rPBE | 111 | 400 |  | 509
SAPO-34 | Si-P | Z- | CH3_4-C6H2-CH2CH3a+H2O | 10.55308 | -706.27338 | D:\database\lihuan2\tetreMB\M3b_Z-F\M3b_SAPO-34 | -515.84646 | D:\database\lihuan2\zeolite\SAPO-34 | -10.06 | -3.48 | -7.18 | 12 | 21 | 1 | [7 empty] | rPBE | 133 | 400 |  | 510
SSZ-13 | Al-Si | Z- | CH3_4-C6H2-CH2CH3a+H2O | 10.4954 | -734.93008 | D:\database\lihuan2\tetreMB\M3b_Z-F\M3b_SSZ-13 | -544.44548 | D:\database\lihuan\zeolites\SSZ-13 | -10.06 | -3.48 | -7.18 | 12 | 21 | 1 | [7 empty] | rPBE | 133 | 400 |  | 511
ZSM-5 | Al-Si | Z- | CH3_4-C6H2-CH2CH3a+H2O | 10.865 | -2375.7126 | D:\database\lihuan2\tetreMB\M3b_Z-F\M3b_ZSM-5 | -2185.5976 | D:\database\lihuan\zeolites\ZSM-5 | -10.06 | -3.48 | -7.18 | 12 | 21 | 1 | [7 empty] | rPBE | 111 | 400 |  | 512
ZSM-22 | Al-Si | Z- | CH3_4-C6H2-CH2CH3a+H2O | 12.2143 | -2376.4284 | D:\database\lihuan2\tetreMB\M3b_Z-F\M3b_ZSM-22 | -2187.6627 | D:\database\lihuan2\zeolite\ZSM-22b | -10.06 | -3.48 | -7.18 | 12 | 21 | 1 | [7 empty] | rPBE | 111 | 400 |  | 513
MOR8 | Al-Si | Z- | CH3_4-C6H2-CH2CH3a | 9.002 | -2365.6079 | D:\database\lihuan2\tetreMB\M4_Z-F\M4_MOR8 | -2187.7699 | D:\database\lihuan2\zeolite\MOR12+8 | -10.06 | -3.48 | -7.18 | 12 | 19 | [8 empty] | rPBE | 111 | 400 |  | 514
SAPO-34 | Si-P | Z- | CH3_4-C6H2-CH2CH3a | 10.61897 | -692.06749 | D:\database\lihuan2\tetreMB\M4_Z-F\M4_SAPO-34 | -515.84646 | D:\database\lihuan2\zeolite\SAPO-34 | -10.06 | -3.48 | -7.18 | 12 | 19 | [8 empty] | rPBE | 133 | 400 |  | 515
SSZ-13 | Al-Si | Z- | CH3_4-C6H2-CH2CH3a | 10.54518 | -720.7403 | D:\database\lihuan2\tetreMB\M4_Z-F\M4_SSZ-13 | -544.44548 | D:\database\lihuan\zeolites\SSZ-13 | -10.06 | -3.48 | -7.18 | 12 | 19 | [8 empty] | rPBE | 133 | 400 |  | 516
ZSM-5 | Al-Si | Z- | CH3_4-C6H2-CH2CH3a | 10.7909 | -2361.6467 | D:\database\lihuan2\tetreMB\M4_Z-F\M4_ZSM-5 | -2185.5976 | D:\database\lihuan\zeolites\ZSM-5 | -10.06 | -3.48 | -7.18 | 12 | 19 | [8 empty] | rPBE | 111 | 400 |  | 517
ZSM-22 | Al-Si | Z- | CH3_4-C6H2-CH2CH3a | 11.7234 | -2362.7793 | D:\database\lihuan2\tetreMB\M4_Z-F\M4_ZSM-22 | -2187.6627 | D:\database\lihuan2\zeolite\ZSM-22b | -10.06 | -3.48 | -7.18 | 12 | 19 | [8 empty] | rPBE | 111 | 400 |  | 518
MOR8 | Al-Si | Z- | CH3_4-C6H2-CH2CH3b | 9.6044 | -2365.0055 | D:\database\lihuan2\tetreMB\M5_Z-F\M5_MOR8 | -2187.7699 | D:\database\lihuan2\zeolite\MOR12+8 | -10.06 | -3.48 | -7.18 | 12 | 19 | [8 empty] | rPBE | 111 | 400 |  | 519
SAPO-34 | Si-P | Z- | CH3_4-C6H2-CH2CH3b | 10.89383 | -691.79263 | D:\database\lihuan2\tetreMB\M5_Z-F\M5_SAPO-34 | -515.84646 | D:\database\lihuan2\zeolite\SAPO-34 | -10.06 | -3.48 | -7.18 | 12 | 19 | [8 empty] | rPBE | 133 | 400 |  | 520
SSZ-13 | Al-Si | Z- | CH3_4-C6H2-CH2CH3b | 10.76136 | -720.52412 | D:\database\lihuan2\tetreMB\M5_Z-F\M5_SSZ-13 | -544.44548 | D:\database\lihuan\zeolites\SSZ-13 | -10.06 | -3.48 | -7.18 | 12 | 19 | [8 empty] | rPBE | 133 | 400 |  | 521
ZSM-5 | Al-Si | Z- | CH3_4-C6H2-CH2CH3b | 10.7512 | -2361.6864 | D:\database\lihuan2\tetreMB\M5_Z-F\M5_ZSM-5 | -2185.5976 | D:\database\lihuan\zeolites\ZSM-5 | -10.06 | -3.48 | -7.18 | 12 | 19 | [8 empty] | rPBE | 111 | 400 |  | 522
ZSM-22 | Al-Si | Z- | CH3_4-C6H2-CH2CH3b | 12.7885 | -2361.7142 | D:\database\lihuan2\tetreMB\M5_Z-F\M5_ZSM-22 | -2187.6627 | D:\database\lihuan2\zeolite\ZSM-22b | -10.06 | -3.48 | -7.18 | 12 | 19 | [8 empty] | rPBE | 111 | 400 |  | 523
MOR8 | Al-Si | Z- | CH3_4-C6H2-CH2CH3c | 9.5285 | -2365.0814 | D:\database\lihuan2\tetreMB\M5a_Z-F\M5a_MOR8 | -2187.7699 | D:\database\lihuan2\zeolite\MOR12+8 | -10.06 | -3.48 | -7.18 | 12 | 19 | [8 empty] | rPBE | 111 | 400 |  | 524
SAPO-34 | Si-P | Z- | CH3_4-C6H2-CH2CH3c | 10.48258 | -692.20388 | D:\database\lihuan2\tetreMB\M5a_Z-F\M5a_SAPO-34 | -515.84646 | D:\database\lihuan2\zeolite\SAPO-34 | -10.06 | -3.48 | -7.18 | 12 | 19 | [8 empty] | rPBE | 133 | 400 |  | 525
SSZ-13 | Al-Si | Z- | CH3_4-C6H2-CH2CH3c | 10.3558 | -720.92968 | D:\database\lihuan2\tetreMB\M5a_Z-F\M5a_SSZ-13 | -544.44548 | D:\database\lihuan\zeolites\SSZ-13 | -10.06 | -3.48 | -7.18 | 12 | 19 | [8 empty] | rPBE | 133 | 400 |  | 526
ZSM-5 | Al-Si | Z- | CH3_4-C6H2-CH2CH3c | 10.3114 | -2362.1262 | D:\database\lihuan2\tetreMB\M5a_Z-F\M5a_ZSM-5 | -2185.5976 | D:\database\lihuan\zeolites\ZSM-5 | -10.06 | -3.48 | -7.18 | 12 | 19 | [8 empty] | rPBE | 111 | 400 |  | 527
ZSM-22 | Al-Si | Z- | CH3_4-C6H2-CH2CH3c | 13.8432 | -2360.6595 | D:\database\lihuan2\tetreMB\M5a_Z-F\M5a_ZSM-22 | -2187.6627 | D:\database\lihuan2\zeolite\ZSM-22b | -10.06 | -3.48 | -7.18 | 12 | 19 | [8 empty] | rPBE | 111 | 400 |  | 528
MOR8 | Al-Si | Z- | CH3_4-C6H2-CH2CH3d | 9.7796 | -2364.8303 | D:\database\lihuan2\tetreMB\M5b_Z-F\M5b_MOR8 | -2187.7699 | D:\database\lihuan2\zeolite\MOR12+8 | -10.06 | -3.48 | -7.18 | 12 | 19 | [8 empty] | rPBE | 111 | 400 |  | 529
SAPO-34 | Si-P | Z- | CH3_4-C6H2-CH2CH3d | 10.72512 | -691.96134 | D:\database\lihuan2\tetreMB\M5b_Z-F\M5b_SAPO-34 | -515.84646 | D:\database\lihuan2\zeolite\SAPO-34 | -10.06 | -3.48 | -7.18 | 12 | 19 | [8 empty] | rPBE | 133 | 400 |  | 530
SSZ-13 | Al-Si | Z- | CH3_4-C6H2-CH2CH3d | 10.66092 | -720.62456 | D:\database\lihuan2\tetreMB\M5b_Z-F\M5b_SSZ-13 | -544.44548 | D:\database\lihuan\zeolites\SSZ-13 | -10.06 | -3.48 | -7.18 | 12 | 19 | [8 empty] | rPBE | 133 | 400 |  | 531
ZSM-5 | Al-Si | Z- | CH3_4-C6H2-CH2CH3d | 10.4015 | -2362.0361 | D:\database\lihuan2\tetreMB\M5b_Z-F\M5b_ZSM-5\M5b_ZSM-5-2 | -2185.5976 | D:\database\lihuan\zeolites\ZSM-5 | -10.06 | -3.48 | -7.18 | 12 | 19 | [8 empty] | rPBE | 111 | 400 |  | 532
ZSM-22 | Al-Si | Z- | CH3_4-C6H2-CH2CH3d | 12.5371 | -2361.9656 | D:\database\lihuan2\tetreMB\M5b_Z-F\M5b_ZSM-22 | -2187.6627 | D:\database\lihuan2\zeolite\ZSM-22b | -10.06 | -3.48 | -7.18 | 12 | 19 | [8 empty] | rPBE | 111 | 400 |  | 533
H_MOR8 | Al-Si | HZ | CH3_4-C6H2+C2H4 | 9.4941 | -2365.1158 | D:\database\lihuan2\tetreMB\M6_HZ-F\M6_HMOR8 | -2187.7699 | D:\database\lihuan2\zeolite\MOR12+8 | -10.06 | -3.48 | -7.18 | 12 | 19 | [8 empty] | rPBE | 111 | 400 |  | 534
H_SAPO-34 | Si-P | HZ | CH3_4-C6H2+C2H4 | 10.44234 | -692.24412 | D:\database\lihuan2\tetreMB\M6_HZ-F\M6_HSAPO-34 | -515.84646 | D:\database\lihuan2\zeolite\SAPO-34 | -10.06 | -3.48 | -7.18 | 12 | 19 | [8 empty] | rPBE | 133 | 400 |  | 535
H_SSZ-13 | Al-Si | HZ | CH3_4-C6H2+C2H4 | 10.54424 | -720.74124 | D:\database\lihuan2\tetreMB\M6_HZ-F\M6_HSSZ-13 | -544.44548 | D:\database\lihuan\zeolites\SSZ-13 | -10.06 | -3.48 | -7.18 | 12 | 19 | [8 empty] | rPBE | 133 | 400 |  | 536
H_ZSM-5 | Al-Si | HZ | CH3_4-C6H2+C2H4 | 10.0653 | -2362.3723 | D:\database\lihuan2\tetreMB\M6_HZ-F\M6_HZSM-5 | -2185.5976 | D:\database\lihuan\zeolites\ZSM-5 | -10.06 | -3.48 | -7.18 | 12 | 19 | [8 empty] | rPBE | 111 | 400 |  | 537
H_ZSM-22 | Al-Si | HZ | CH3_4-C6H2+C2H4 | 11.0117 | -2363.491 | D:\database\lihuan2\tetreMB\M6_HZ-F\M6_HZSM-22 | -2187.6627 | D:\database\lihuan2\zeolite\ZSM-22b | -10.06 | -3.48 | -7.18 | 12 | 19 | [8 empty] | rPBE | 111 | 400 |  | 538
MOR8 | Al-Si | HZ | CH2+CH3_3-C6H3 | 2.3067 | -2326.76 | D:\database\lihuan2\triMB\CH2_Z5\CH2_MOR8 | -2312.0467 | D:\database\lihuan2\triMB\TMB\MOR8 | -10.06 | -3.48 | -7.18 | 1 | 2 | [8 empty] | rPBE | 111 | 400 |  | 539
SAPO-34 | Si-P | HZ | CH2+CH3_3-C6H3 | 2.28062 | -654.14141 | D:\database\lihuan2\triMB\CH2_Z5\CH2_SAPO-34 | -639.40203 | D:\database\lihuan2\triMB\TMB\SAPO-34 | -10.06 | -3.48 | -7.18 | 1 | 2 | [8 empty] | rPBE | 133 | 400 |  | 540
SSZ-13 | Al-Si | HZ | CH2+CH3_3-C6H3 | 2.46747 | -682.56812 | D:\database\lihuan2\triMB\CH2_Z5\CH2_SSZ-13 | -668.01559 | D:\database\lihuan2\triMB\TMB\SSZ-13 | -10.06 | -3.48 | -7.18 | 1 | 2 | [8 empty] | rPBE | 133 | 400 |  | 541
ZSM-5 | Al-Si | HZ | CH2+CH3_3-C6H3 | 2.5292 | -2323.6679 | D:\database\lihuan2\triMB\CH2_Z5\CH2_ZSM-5 | -2309.1771 | D:\database\lihuan2\triMB\TMB\ZSM-5 | -10.06 | -3.48 | -7.18 | 1 | 2 | [8 empty] | rPBE | 111 | 400 |  | 542
ZSM-22 | Al-Si | HZ | CH2+CH3_3-C6H3 | 2.5568 | -2325.034 | D:\database\lihuan2\triMB\CH2_Z5\CH2_ZSM-22 | -2310.5708 | D:\database\lihuan2\triMB\TMB\ZSM-22 | -10.06 | -3.48 | -7.18 | 1 | 2 | [8 empty] | rPBE | 111 | 400 |  | 543
H_MOR8 | Al-Si | HZ | CH3OH+CH3_3-C6H3 | -4.6626 | -2347.8693 | D:\database\lihuan2\triMB\CH3OH_HZ5\CH3OH_HMOR8 | -2312.0467 | D:\database\lihuan2\triMB\TMB\MOR8 | -10.06 | -3.48 | -7.18 | 1 | 4 | 1 | [7 empty] | rPBE | 111 | 400 |  | 544
H_SAPO-34 | Si-P | HZ | CH3OH+CH3_3-C6H3 | -4.37607 | -674.9381 | D:\database\lihuan2\triMB\CH3OH_HZ5\CH3OH_HSAPO-34 | -639.40203 | D:\database\lihuan2\triMB\TMB\SAPO-34 | -10.06 | -3.48 | -7.18 | 1 | 4 | 1 | [7 empty] | rPBE | 133 | 400 |  | 545
H_SSZ-13 | Al-Si | HZ | CH3OH+CH3_3-C6H3 | -4.34577 | -703.52136 | D:\database\lihuan2\triMB\CH3OH_HZ5\CH3OH_HSSZ-13 | -668.01559 | D:\database\lihuan2\triMB\TMB\SSZ-13 | -10.06 | -3.48 | -7.18 | 1 | 4 | 1 | [7 empty] | rPBE | 133 | 400 |  | 546
H_ZSM-5 | Al-Si | HZ | CH3OH+CH3_3-C6H3 | -4.1878 | -2344.5249 | D:\database\lihuan2\triMB\CH3OH_HZ5\CH3OH_HZSM-5 | -2309.1771 | D:\database\lihuan2\triMB\TMB\ZSM-5 | -10.06 | -3.48 | -7.18 | 1 | 4 | 1 | [7 empty] | rPBE | 111 | 400 |  | 547
H_ZSM-22 | Al-Si | HZ | CH3OH+CH3_3-C6H3 | -3.9231 | -2345.6539 | D:\database\lihuan2\triMB\CH3OH_HZ5\CH3OH_HZSM-22 | -2310.5708 | D:\database\lihuan2\triMB\TMB\ZSM-22 | -10.06 | -3.48 | -7.18 | 1 | 4 | 1 | [7 empty] | rPBE | 111 | 400 |  | 548
H_MOR8 | Al-Si | HZ | H+CH3_3-C6H3 | 5.2179 | -2316.8888 | D:\database\lihuan2\triMB\HZ5\HMOR8 | -2312.0467 | D:\database\lihuan2\triMB\TMB\MOR8 | -10.06 | -3.48 | -7.18 | 1 | [9 empty] | rPBE | 111 | 400 |  | 549
H_MOR47 | Al-Si | HZ | H+CH3_3-C6H3 | 5.151 | -1220.7754 | D:\database\lihuan2\triMB\HZ5\HMOR47 | -1215.8664 | D:\database\lihuan2\triMB\TMB\MOR47 | -10.06 | -3.48 | -7.18 | 1 | [9 empty] | rPBE | 113 | 400 |  | 550
H_SAPO-34 | Si-P | HZ | H+CH3_3-C6H3 | 4.91511 | -644.54692 | D:\database\lihuan2\triMB\HZ5\HSAPO-34 | -639.40203 | D:\database\lihuan2\triMB\TMB\SAPO-34 | -10.06 | -3.48 | -7.18 | 1 | [9 empty] | rPBE | 133 | 400 |  | 551
H_SSZ-13 | Al-Si | HZ | H+CH3_3-C6H3 | 5.01938 | -673.05621 | D:\database\lihuan2\triMB\HZ5\HSSZ-13 | -668.01559 | D:\database\lihuan2\triMB\TMB\SSZ-13 | -10.06 | -3.48 | -7.18 | 1 | [9 empty] | rPBE | 133 | 400 |  | 552
H_ZSM-5 | Al-Si | HZ | H+CH3_3-C6H3 | 5.1714 | -2314.0657 | D:\database\lihuan2\triMB\HZ5\HZSM-5 | -2309.1771 | D:\database\lihuan2\triMB\TMB\ZSM-5 | -10.06 | -3.48 | -7.18 | 1 | [9 empty] | rPBE | 111 | 400 |  | 553
MOR8 | Al-Si | Z- | CH3_3-C6H3 |  | -2312.0467 | D:\database\lihuan2\triMB\TMB\MOR8 | -2312.0467 | D:\database\lihuan2\triMB\TMB\MOR8 | -10.06 | -3.48 | -7.18 | [10 empty] | rPBE | 111 | 400 |  | 554
MOR47 | Al-Si | Z- | CH3_3-C6H3 |  | -1215.8664 | D:\database\lihuan2\triMB\TMB\MOR47 | -1215.8664 | D:\database\lihuan2\triMB\TMB\MOR47 | -10.06 | -3.48 | -7.18 | [10 empty] | rPBE | 113 | 400 |  | 555
SAPO-34 | Si-P | Z- | CH3_3-C6H3 |  | -639.40203 | D:\database\lihuan2\triMB\TMB\SAPO-34 | -639.40203 | D:\database\lihuan2\triMB\TMB\SAPO-34 | -10.06 | -3.48 | -7.18 | [10 empty] | rPBE | 133 | 400 |  | 556
SSZ-13 | Al-Si | Z- | CH3_3-C6H3 |  | -668.01559 | D:\database\lihuan2\triMB\TMB\SSZ-13 | -668.01559 | D:\database\lihuan2\triMB\TMB\SSZ-13 | -10.06 | -3.48 | -7.18 | [10 empty] | rPBE | 133 | 400 |  | 557
ZSM-5 | Al-Si | Z- | CH3_3-C6H3 |  | -2309.1771 | D:\database\lihuan2\triMB\TMB\ZSM-5 | -2309.1771 | D:\database\lihuan2\triMB\TMB\ZSM-5 | -10.06 | -3.48 | -7.18 | [10 empty] | rPBE | 111 | 400 |  | 558
ZSM-22 | Al-Si | Z- | CH3_3-C6H3 |  | -2310.5708 | D:\database\lihuan2\triMB\TMB\ZSM-22 | -2310.5708 | D:\database\lihuan2\triMB\TMB\ZSM-22 | -10.06 | -3.48 | -7.18 | [10 empty] | rPBE | 111 | 400 |  | 559
H_MOR8 | Al-Si | HZ | CH3_3-C6H3 | 6.3853 | -2317.1646 | D:\database\lihuan2\triMB\False\M1_HZ-F\M1_HMOR8 | -2187.7699 | D:\database\lihuan2\zeolite\MOR12+8 | -10.06 | -3.48 | -7.18 | 9 | 13 | [8 empty] | rPBE | 111 | 400 |  | 560
H_SAPO-34 | Si-P | HZ | CH3_3-C6H3 | 6.98003 | -644.64643 | D:\database\lihuan2\triMB\False\M1_HZ-F\M1_HSAPO-34 | -515.84646 | D:\database\lihuan2\zeolite\SAPO-34 | -10.06 | -3.48 | -7.18 | 9 | 13 | [8 empty] | rPBE | 133 | 400 |  | 561
H_SSZ-13 | Al-Si | HZ | CH3_3-C6H3 | 7.0845 | -673.14098 | D:\database\lihuan2\triMB\False\M1_HZ-F\M1_HSSZ-13 | -544.44548 | D:\database\lihuan\zeolites\SSZ-13 | -10.06 | -3.48 | -7.18 | 9 | 13 | [8 empty] | rPBE | 133 | 400 |  | 562
H_ZSM-5 | Al-Si | HZ | CH3_3-C6H3 | 6.8615 | -2314.5161 | D:\database\lihuan2\triMB\False\M1_HZ-F\M1_HZSM-5 | -2185.5976 | D:\database\lihuan\zeolites\ZSM-5 | -10.06 | -3.48 | -7.18 | 9 | 13 | [8 empty] | rPBE | 111 | 400 |  | 563
H_ZSM-22 | Al-Si | HZ | CH3_3-C6H3 | 7.8343 | -2315.6084 | D:\database\lihuan2\triMB\False\M1_HZ-F\M1_HZSM-22 | -2187.6627 | D:\database\lihuan2\zeolite\ZSM-22b | -10.06 | -3.48 | -7.18 | 9 | 13 | [8 empty] | rPBE | 111 | 400 |  | 564
H_MOR8 | Al-Si | HZ | CH3_3-C6H3+CH3OH | 7.34 | -2347.3699 | D:\database\lihuan2\triMB\False\M1a_HZ-F\M1a_HMOR8 | -2187.7699 | D:\database\lihuan2\zeolite\MOR12+8 | -10.06 | -3.48 | -7.18 | 10 | 17 | 1 | [7 empty] | rPBE | 111 | 400 |  | 565
H_SAPO-34 | Si-P | HZ | CH3_3-C6H3+CH3OH | 7.70315 | -675.08331 | D:\database\lihuan2\triMB\False\M1a_HZ-F\M1a_HSAPO-34 | -515.84646 | D:\database\lihuan2\zeolite\SAPO-34 | -10.06 | -3.48 | -7.18 | 10 | 17 | 1 | [7 empty] | rPBE | 133 | 400 |  | 566
H_SSZ-13 | Al-Si | HZ | CH3_3-C6H3+CH3OH | 8.11995 | -703.26553 | D:\database\lihuan2\triMB\False\M1a_HZ-F\M1a_HSSZ-13 | -544.44548 | D:\database\lihuan\zeolites\SSZ-13 | -10.06 | -3.48 | -7.18 | 10 | 17 | 1 | [7 empty] | rPBE | 133 | 400 |  | 567
H_SSZ-13 | Al-Si | HZ | CH3_3-C6H3+CH3OH | 7.75252 | -703.63296 | D:\database\lihuan2\triMB\False\M1a_HZ-F\M1a_HSSZ-13-use | -544.44548 | D:\database\lihuan\zeolites\SSZ-13 | -10.06 | -3.48 | -7.18 | 10 | 17 | 1 | [7 empty] | rPBE | 133 | 400 |  | 568
H_ZSM-5 | Al-Si | HZ | CH3_3-C6H3+CH3OH | 8.3781 | -2344.1595 | D:\database\lihuan2\triMB\False\M1a_HZ-F\M1a_HZSM-5 | -2185.5976 | D:\database\lihuan\zeolites\ZSM-5 | -10.06 | -3.48 | -7.18 | 10 | 17 | 1 | [7 empty] | rPBE | 111 | 400 |  | 569
H_ZSM-22 | Al-Si | HZ | CH3_3-C6H3+CH3OH | 8.9579 | -2345.6448 | D:\database\lihuan2\triMB\False\M1a_HZ-F\M1a_HZSM-22 | -2187.6627 | D:\database\lihuan2\zeolite\ZSM-22b | -10.06 | -3.48 | -7.18 | 10 | 17 | 1 | [7 empty] | rPBE | 111 | 400 |  | 570
MOR8 | Al-Si | Z- | CH3_4-C6H3+H2O | 7.4004 | -2347.3095 | D:\database\lihuan2\triMB\False\M1b_Z-F\M1b_MOR8 | -2187.7699 | D:\database\lihuan2\zeolite\MOR12+8 | -10.06 | -3.48 | -7.18 | 10 | 17 | 1 | [7 empty] | rPBE | 111 | 400 |  | 571
SAPO-34 | Si-P | Z- | CH3_4-C6H3+H2O | 8.69461 | -674.09185 | D:\database\lihuan2\triMB\False\M1b_Z-F\M1b_SAPO-34 | -515.84646 | D:\database\lihuan2\zeolite\SAPO-34 | -10.06 | -3.48 | -7.18 | 10 | 17 | 1 | [7 empty] | rPBE | 133 | 400 |  | 572
SSZ-13 | Al-Si | Z- | CH3_4-C6H3+H2O | 8.68564 | -702.69984 | D:\database\lihuan2\triMB\False\M1b_Z-F\M1b_SSZ-13 | -544.44548 | D:\database\lihuan\zeolites\SSZ-13 | -10.06 | -3.48 | -7.18 | 10 | 17 | 1 | [7 empty] | rPBE | 133 | 400 |  | 573
ZSM-5 | Al-Si | Z- | CH3_4-C6H3+H2O | 8.1857 | -2344.3519 | D:\database\lihuan2\triMB\False\M1b_Z-F\M1b_ZSM-5 | -2185.5976 | D:\database\lihuan\zeolites\ZSM-5 | -10.06 | -3.48 | -7.18 | 10 | 17 | 1 | [7 empty] | rPBE | 111 | 400 |  | 574
ZSM-22 | Al-Si | Z- | CH3_4-C6H3+H2O | 9.7956 | -2344.8071 | D:\database\lihuan2\triMB\False\M1b_Z-F\M1b_ZSM-22 | -2187.6627 | D:\database\lihuan2\zeolite\ZSM-22b | -10.06 | -3.48 | -7.18 | 10 | 17 | 1 | [7 empty] | rPBE | 111 | 400 |  | 575
MOR8 | Al-Si | Z- | CH3_4-C6H3 | 7.5395 | -2333.0304 | D:\database\lihuan2\triMB\False\M2_Z-F\M2_MOR8 | -2187.7699 | D:\database\lihuan2\zeolite\MOR12+8 | -10.06 | -3.48 | -7.18 | 10 | 15 | [8 empty] | rPBE | 111 | 400 |  | 576
SAPO-34 | Si-P | Z- | CH3_4-C6H3 | 8.85425 | -659.79221 | D:\database\lihuan2\triMB\False\M2_Z-F\M2_SAPO-34 | -515.84646 | D:\database\lihuan2\zeolite\SAPO-34 | -10.06 | -3.48 | -7.18 | 10 | 15 | [8 empty] | rPBE | 133 | 400 |  | 577
SSZ-13 | Al-Si | Z- | CH3_4-C6H3 | 8.88412 | -688.36136 | D:\database\lihuan2\triMB\False\M2_Z-F\M2_SSZ-13 | -544.44548 | D:\database\lihuan\zeolites\SSZ-13 | -10.06 | -3.48 | -7.18 | 10 | 15 | [8 empty] | rPBE | 133 | 400 |  | 578
ZSM-5 | Al-Si | Z- | CH3_4-C6H3 | 8.2522 | -2330.1454 | D:\database\lihuan2\triMB\False\M2_Z-F\M2_ZSM-5 | -2185.5976 | D:\database\lihuan\zeolites\ZSM-5 | -10.06 | -3.48 | -7.18 | 10 | 15 | [8 empty] | rPBE | 111 | 400 |  | 579
ZSM-22 | Al-Si | Z- | CH3_4-C6H3 | 9.9183 | -2330.5444 | D:\database\lihuan2\triMB\False\M2_Z-F\M2_ZSM-22 | -2187.6627 | D:\database\lihuan2\zeolite\ZSM-22b | -10.06 | -3.48 | -7.18 | 10 | 15 | [8 empty] | rPBE | 111 | 400 |  | 580
H_MOR8 | Al-Si | HZ | CH3_3-C6H3-CH2 | 8.5326 | -2332.0373 | D:\database\lihuan2\triMB\False\M3_HZ-F\M3_HMOR8 | -2187.7699 | D:\database\lihuan2\zeolite\MOR12+8 | -10.06 | -3.48 | -7.18 | 10 | 15 | [8 empty] | rPBE | 111 | 400 |  | 581
H_SAPO-34 | Si-P | HZ | CH3_3-C6H3-CH2 | 9.30834 | -659.33812 | D:\database\lihuan2\triMB\False\M3_HZ-F\M3_HSAPO-34 | -515.84646 | D:\database\lihuan2\zeolite\SAPO-34 | -10.06 | -3.48 | -7.18 | 10 | 15 | [8 empty] | rPBE | 133 | 400 |  | 582
H_SSZ-13 | Al-Si | HZ | CH3_3-C6H3-CH2 | 9.41556 | -687.82992 | D:\database\lihuan2\triMB\False\M3_HZ-F\M3_HSSZ-13 | -544.44548 | D:\database\lihuan\zeolites\SSZ-13 | -10.06 | -3.48 | -7.18 | 10 | 15 | [8 empty] | rPBE | 133 | 400 |  | 583
H_ZSM-5 | Al-Si | HZ | CH3_3-C6H3-CH2 | 9.1416 | -2329.256 | D:\database\lihuan2\triMB\False\M3_HZ-F\M3_HZSM-5 | -2185.5976 | D:\database\lihuan\zeolites\ZSM-5 | -10.06 | -3.48 | -7.18 | 10 | 15 | [8 empty] | rPBE | 111 | 400 |  | 584
H_ZSM-22 | Al-Si | HZ | CH3_3-C6H3-CH2 | 10.3878 | -2330.0749 | D:\database\lihuan2\triMB\False\M3_HZ-F\M3_HZSM-22 | -2187.6627 | D:\database\lihuan2\zeolite\ZSM-22b | -10.06 | -3.48 | -7.18 | 10 | 15 | [8 empty] | rPBE | 111 | 400 |  | 585
H_MOR8 | Al-Si | HZ | CH3_3-C6H3-CH2 | 8.5102 | -2332.0597 | D:\database\lihuan2\triMB\False\M3_HZ-F-test\M53_HMOR8 | -2187.7699 | D:\database\lihuan2\zeolite\MOR12+8 | -10.06 | -3.48 | -7.18 | 10 | 15 | [8 empty] | rPBE | 111 | 400 |  | 586
H_SAPO-34 | Si-P | HZ | CH3_3-C6H3-CH2 | 9.29453 | -659.35193 | D:\database\lihuan2\triMB\False\M3_HZ-F-test\M53_HSAPO-34 | -515.84646 | D:\database\lihuan2\zeolite\SAPO-34 | -10.06 | -3.48 | -7.18 | 10 | 15 | [8 empty] | rPBE | 133 | 400 |  | 587
H_SSZ-13 | Al-Si | HZ | CH3_3-C6H3-CH2 | 9.43352 | -687.81196 | D:\database\lihuan2\triMB\False\M3_HZ-F-test\M53_HSSZ-13 | -544.44548 | D:\database\lihuan\zeolites\SSZ-13 | -10.06 | -3.48 | -7.18 | 10 | 15 | [8 empty] | rPBE | 133 | 400 |  | 588
H_ZSM-5 | Al-Si | HZ | CH3_3-C6H3-CH2 | 9.1459 | -2329.2517 | D:\database\lihuan2\triMB\False\M3_HZ-F-test\M53_HZSM-5 | -2185.5976 | D:\database\lihuan\zeolites\ZSM-5 | -10.06 | -3.48 | -7.18 | 10 | 15 | [8 empty] | rPBE | 111 | 400 |  | 589
H_ZSM-22 | Al-Si | HZ | CH3_3-C6H3-CH2 | 10.3334 | -2330.1293 | D:\database\lihuan2\triMB\False\M3_HZ-F-test\M53_HZSM-22 | -2187.6627 | D:\database\lihuan2\zeolite\ZSM-22b | -10.06 | -3.48 | -7.18 | 10 | 15 | [8 empty] | rPBE | 111 | 400 |  | 590
H_MOR8 | Al-Si | HZ | CH3_3-C6H3-CH2+CH3OH | 9.045 | -2362.6849 | D:\database\lihuan2\triMB\False\M3a_HZ-F\M3a_HMOR8 | -2187.7699 | D:\database\lihuan2\zeolite\MOR12+8 | -10.06 | -3.48 | -7.18 | 11 | 19 | 1 | [7 empty] | rPBE | 111 | 400 |  | 591
H_SAPO-34 | Si-P | HZ | CH3_3-C6H3-CH2+CH3OH | 10.41311 | -689.39335 | D:\database\lihuan2\triMB\False\M3a_HZ-F\M3a_HSAPO-34 | -515.84646 | D:\database\lihuan2\zeolite\SAPO-34 | -10.06 | -3.48 | -7.18 | 11 | 19 | 1 | [7 empty] | rPBE | 133 | 400 |  | 592
H_SSZ-13 | Al-Si | HZ | CH3_3-C6H3-CH2+CH3OH | 10.36447 | -718.04101 | D:\database\lihuan2\triMB\False\M3a_HZ-F\M3a_HSSZ-13 | -544.44548 | D:\database\lihuan\zeolites\SSZ-13 | -10.06 | -3.48 | -7.18 | 11 | 19 | 1 | [7 empty] | rPBE | 133 | 400 |  | 593
H_ZSM-5 | Al-Si | HZ | CH3_3-C6H3-CH2+CH3OH | 10.3758 | -2359.1818 | D:\database\lihuan2\triMB\False\M3a_HZ-F\M3a_HZSM-5 | -2185.5976 | D:\database\lihuan\zeolites\ZSM-5 | -10.06 | -3.48 | -7.18 | 11 | 19 | 1 | [7 empty] | rPBE | 111 | 400 |  | 594
H_ZSM-22 | Al-Si | HZ | CH3_3-C6H3-CH2+CH3OH | 11.4444 | -2360.1783 | D:\database\lihuan2\triMB\False\M3a_HZ-F\M3a_HZSM-22 | -2187.6627 | D:\database\lihuan2\zeolite\ZSM-22b | -10.06 | -3.48 | -7.18 | 11 | 19 | 1 | [7 empty] | rPBE | 111 | 400 |  | 595
MOR8 | Al-Si | Z- | CH3_3-C6H3-CH2CH3a+H2O | 8.3298 | -2363.4001 | D:\database\lihuan2\triMB\False\M3b_Z-F\M3b_MOR8 | -2187.7699 | D:\database\lihuan2\zeolite\MOR12+8 | -10.06 | -3.48 | -7.18 | 11 | 19 | 1 | [7 empty] | rPBE | 111 | 400 |  | 596
SAPO-34 | Si-P | Z- | CH3_3-C6H3-CH2CH3a+H2O | 9.57788 | -690.22858 | D:\database\lihuan2\triMB\False\M3b_Z-F\M3b_SAPO-34 | -515.84646 | D:\database\lihuan2\zeolite\SAPO-34 | -10.06 | -3.48 | -7.18 | 11 | 19 | 1 | [7 empty] | rPBE | 133 | 400 |  | 597
SSZ-13 | Al-Si | Z- | CH3_3-C6H3-CH2CH3a+H2O | 9.79131 | -718.61417 | D:\database\lihuan2\triMB\False\M3b_Z-F\M3b_SSZ-13 | -544.44548 | D:\database\lihuan\zeolites\SSZ-13 | -10.06 | -3.48 | -7.18 | 11 | 19 | 1 | [7 empty] | rPBE | 133 | 400 |  | 598
ZSM-5 | Al-Si | Z- | CH3_3-C6H3-CH2CH3a+H2O | 9.38 | -2360.1776 | D:\database\lihuan2\triMB\False\M3b_Z-F\M3b_ZSM-5 | -2185.5976 | D:\database\lihuan\zeolites\ZSM-5 | -10.06 | -3.48 | -7.18 | 11 | 19 | 1 | [7 empty] | rPBE | 111 | 400 |  | 599
ZSM-22 | Al-Si | Z- | CH3_3-C6H3-CH2CH3a+H2O | 10.6146 | -2361.0081 | D:\database\lihuan2\triMB\False\M3b_Z-F\M3b_ZSM-22 | -2187.6627 | D:\database\lihuan2\zeolite\ZSM-22b | -10.06 | -3.48 | -7.18 | 11 | 19 | 1 | [7 empty] | rPBE | 111 | 400 |  | 600
MOR8 | Al-Si | Z- | CH3_3-C6H3-CH2CH3a | 8.4166 | -2349.1733 | D:\database\lihuan2\triMB\False\M4_Z-F\M4_MOR8 | -2187.7699 | D:\database\lihuan2\zeolite\MOR12+8 | -10.06 | -3.48 | -7.18 | 11 | 17 | [8 empty] | rPBE | 111 | 400 |  | 601
SAPO-34 | Si-P | Z- | CH3_3-C6H3-CH2CH3a | 9.98346 | -675.683 | D:\database\lihuan2\triMB\False\M4_Z-F\M4_SAPO-34 | -515.84646 | D:\database\lihuan2\zeolite\SAPO-34 | -10.06 | -3.48 | -7.18 | 11 | 17 | [8 empty] | rPBE | 133 | 400 |  | 602
SSZ-13 | Al-Si | Z- | CH3_3-C6H3-CH2CH3a | 9.92959 | -704.33589 | D:\database\lihuan2\triMB\False\M4_Z-F\M4_SSZ-13 | -544.44548 | D:\database\lihuan\zeolites\SSZ-13 | -10.06 | -3.48 | -7.18 | 11 | 17 | [8 empty] | rPBE | 133 | 400 |  | 603
ZSM-5 | Al-Si | Z- | CH3_3-C6H3-CH2CH3a | 9.4219 | -2345.9957 | D:\database\lihuan2\triMB\False\M4_Z-F\M4_ZSM-5 | -2185.5976 | D:\database\lihuan\zeolites\ZSM-5 | -10.06 | -3.48 | -7.18 | 11 | 17 | [8 empty] | rPBE | 111 | 400 |  | 604
ZSM-22 | Al-Si | Z- | CH3_3-C6H3-CH2CH3a | 10.73 | -2346.7527 | D:\database\lihuan2\triMB\False\M4_Z-F\M4_ZSM-22 | -2187.6627 | D:\database\lihuan2\zeolite\ZSM-22b | -10.06 | -3.48 | -7.18 | 11 | 17 | [8 empty] | rPBE | 111 | 400 |  | 605
MOR8 | Al-Si | Z- | CH3_3-C6H3-CH2CH3b | 8.5319 | -2349.058 | D:\database\lihuan2\triMB\False\M5_Z-F\M5_MOR8 | -2187.7699 | D:\database\lihuan2\zeolite\MOR12+8 | -10.06 | -3.48 | -7.18 | 11 | 17 | [8 empty] | rPBE | 111 | 400 |  | 606
SAPO-34 | Si-P | Z- | CH3_3-C6H3-CH2CH3b | 10.10262 | -675.56384 | D:\database\lihuan2\triMB\False\M5_Z-F\M5_SAPO-34 | -515.84646 | D:\database\lihuan2\zeolite\SAPO-34 | -10.06 | -3.48 | -7.18 | 11 | 17 | [8 empty] | rPBE | 133 | 400 |  | 607
SSZ-13 | Al-Si | Z- | CH3_3-C6H3-CH2CH3b | 10.30083 | -703.96465 | D:\database\lihuan2\triMB\False\M5_Z-F\M5_SSZ-13 | -544.44548 | D:\database\lihuan\zeolites\SSZ-13 | -10.06 | -3.48 | -7.18 | 11 | 17 | [8 empty] | rPBE | 133 | 400 |  | 608
ZSM-5 | Al-Si | Z- | CH3_3-C6H3-CH2CH3b | 10.0405 | -2345.3771 | D:\database\lihuan2\triMB\False\M5_Z-F\M5_ZSM-5 | -2185.5976 | D:\database\lihuan\zeolites\ZSM-5 | -10.06 | -3.48 | -7.18 | 11 | 17 | [8 empty] | rPBE | 111 | 400 |  | 609
ZSM-22 | Al-Si | Z- | CH3_3-C6H3-CH2CH3b | 10.647 | -2346.8357 | D:\database\lihuan2\triMB\False\M5_Z-F\M5_ZSM-22 | -2187.6627 | D:\database\lihuan2\zeolite\ZSM-22b | -10.06 | -3.48 | -7.18 | 11 | 17 | [8 empty] | rPBE | 111 | 400 |  | 610
MOR8 | Al-Si | Z- | CH3_3-C6H3-CH2CH3c | 8.9155 | -2348.6744 | D:\database\lihuan2\triMB\False\M5a_Z-F\M5a_MOR8 | -2187.7699 | D:\database\lihuan2\zeolite\MOR12+8 | -10.06 | -3.48 | -7.18 | 11 | 17 | [8 empty] | rPBE | 111 | 400 |  | 611
SAPO-34 | Si-P | Z- | CH3_3-C6H3-CH2CH3c | 10.17361 | -675.49285 | D:\database\lihuan2\triMB\False\M5a_Z-F\M5a_SAPO-34 | -515.84646 | D:\database\lihuan2\zeolite\SAPO-34 | -10.06 | -3.48 | -7.18 | 11 | 17 | [8 empty] | rPBE | 133 | 400 |  | 612
SSZ-13 | Al-Si | Z- | CH3_3-C6H3-CH2CH3c | 10.07198 | -704.1935 | D:\database\lihuan2\triMB\False\M5a_Z-F\M5a_SSZ-13 | -544.44548 | D:\database\lihuan\zeolites\SSZ-13 | -10.06 | -3.48 | -7.18 | 11 | 17 | [8 empty] | rPBE | 133 | 400 |  | 613
ZSM-5 | Al-Si | Z- | CH3_3-C6H3-CH2CH3c | 9.8268 | -2345.5908 | D:\database\lihuan2\triMB\False\M5a_Z-F\M5a_ZSM-5 | -2185.5976 | D:\database\lihuan\zeolites\ZSM-5 | -10.06 | -3.48 | -7.18 | 11 | 17 | [8 empty] | rPBE | 111 | 400 |  | 614
ZSM-22 | Al-Si | Z- | CH3_3-C6H3-CH2CH3c | 11.9016 | -2345.5811 | D:\database\lihuan2\triMB\False\M5a_Z-F\M5a_ZSM-22 | -2187.6627 | D:\database\lihuan2\zeolite\ZSM-22b | -10.06 | -3.48 | -7.18 | 11 | 17 | [8 empty] | rPBE | 111 | 400 |  | 615
MOR8 | Al-Si | Z- | CH3_3-C6H3-CH2CH3d | 8.6729 | -2348.917 | D:\database\lihuan2\triMB\False\M5b_Z-F\M5b_MOR8 | -2187.7699 | D:\database\lihuan2\zeolite\MOR12+8 | -10.06 | -3.48 | -7.18 | 11 | 17 | [8 empty] | rPBE | 111 | 400 |  | 616
SAPO-34 | Si-P | Z- | CH3_3-C6H3-CH2CH3d | 10.15902 | -675.50744 | D:\database\lihuan2\triMB\False\M5b_Z-F\M5b_SAPO-34 | -515.84646 | D:\database\lihuan2\zeolite\SAPO-34 | -10.06 | -3.48 | -7.18 | 11 | 17 | [8 empty] | rPBE | 133 | 400 |  | 617
SSZ-13 | Al-Si | Z- | CH3_3-C6H3-CH2CH3d | 10.06621 | -704.19927 | D:\database\lihuan2\triMB\False\M5b_Z-F\M5b_SSZ-13 | -544.44548 | D:\database\lihuan\zeolites\SSZ-13 | -10.06 | -3.48 | -7.18 | 11 | 17 | [8 empty] | rPBE | 133 | 400 |  | 618
ZSM-5 | Al-Si | Z- | CH3_3-C6H3-CH2CH3d | 9.8448 | -2345.5728 | D:\database\lihuan2\triMB\False\M5b_Z-F\M5b_ZSM-5 | -2185.5976 | D:\database\lihuan\zeolites\ZSM-5 | -10.06 | -3.48 | -7.18 | 11 | 17 | [8 empty] | rPBE | 111 | 400 |  | 619
ZSM-22 | Al-Si | Z- | CH3_3-C6H3-CH2CH3d | 12.1054 | -2345.3773 | D:\database\lihuan2\triMB\False\M5b_Z-F\M5b_ZSM-22 | -2187.6627 | D:\database\lihuan2\zeolite\ZSM-22b | -10.06 | -3.48 | -7.18 | 11 | 17 | [8 empty] | rPBE | 111 | 400 |  | 620
H_MOR8 | Al-Si | HZ | CH3_3-C6H3+C2H4 | 8.7644 | -2348.8255 | D:\database\lihuan2\triMB\False\M6_HZ-F\M6_HMOR8 | -2187.7699 | D:\database\lihuan2\zeolite\MOR12+8 | -10.06 | -3.48 | -7.18 | 11 | 17 | [8 empty] | rPBE | 111 | 400 |  | 621
H_SAPO-34 | Si-P | HZ | CH3_3-C6H3+C2H4 | 9.29229 | -676.37417 | D:\database\lihuan2\triMB\False\M6_HZ-F\M6_HSAPO-34 | -515.84646 | D:\database\lihuan2\zeolite\SAPO-34 | -10.06 | -3.48 | -7.18 | 11 | 17 | [8 empty] | rPBE | 133 | 400 |  | 622
H_SSZ-13 | Al-Si | HZ | CH3_3-C6H3+C2H4 | 9.40504 | -704.86044 | D:\database\lihuan2\triMB\False\M6_HZ-F\M6_HSSZ-13 | -544.44548 | D:\database\lihuan\zeolites\SSZ-13 | -10.06 | -3.48 | -7.18 | 11 | 17 | [8 empty] | rPBE | 133 | 400 |  | 623
H_ZSM-5 | Al-Si | HZ | CH3_3-C6H3+C2H4 | 9.2038 | -2346.2138 | D:\database\lihuan2\triMB\False\M6_HZ-F\M6_HZSM-5 | -2185.5976 | D:\database\lihuan\zeolites\ZSM-5 | -10.06 | -3.48 | -7.18 | 11 | 17 | [8 empty] | rPBE | 111 | 400 |  | 624
H_ZSM-22 | Al-Si | HZ | CH3_3-C6H3+C2H4 | 10.2407 | -2347.242 | D:\database\lihuan2\triMB\False\M6_HZ-F\M6_HZSM-22 | -2187.6627 | D:\database\lihuan2\zeolite\ZSM-22b | -10.06 | -3.48 | -7.18 | 11 | 17 | [8 empty] | rPBE | 111 | 400 |  | 625
H_MOR8 | Al-Si | HZ | CH3_3-C6H3+CH3_3-C6H3 | 7.9044 | -2439.9223 | D:\database\lihuan2\triMB\True\M1_Z-T\M1_HMOR8 | -2312.0467 | D:\database\lihuan2\triMB\TMB\MOR8 | -10.06 | -3.48 | -7.18 | 9 | 13 | [8 empty] | rPBE | 111 | 400 |  | 626
H_MOR8 | Al-Si | HZ | CH3_3-C6H3+CH3_3-C6H3 | 7.6785 | -2440.1482 | D:\database\lihuan2\triMB\True\M1_Z-T\M1_HMOR8-use | -2312.0467 | D:\database\lihuan2\triMB\TMB\MOR8 | -10.06 | -3.48 | -7.18 | 9 | 13 | [8 empty] | rPBE | 111 | 400 |  | 627
H_SAPO-34 | Si-P | HZ | CH3_3-C6H3+CH3_3-C6H3 | 7.60826 | -767.57377 | D:\database\lihuan2\triMB\True\M1_Z-T\M1_HSAPO-34 | -639.40203 | D:\database\lihuan2\triMB\TMB\SAPO-34 | -10.06 | -3.48 | -7.18 | 9 | 13 | [8 empty] | rPBE | 133 | 400 |  | 628
H_SSZ-13 | Al-Si | HZ | CH3_3-C6H3+CH3_3-C6H3 | 7.7683 | -796.02729 | D:\database\lihuan2\triMB\True\M1_Z-T\M1_HSSZ-13 | -668.01559 | D:\database\lihuan2\triMB\TMB\SSZ-13 | -10.06 | -3.48 | -7.18 | 9 | 13 | [8 empty] | rPBE | 133 | 400 |  | 629
H_ZSM-5 | Al-Si | HZ | CH3_3-C6H3+CH3_3-C6H3 | 8.1086 | -2436.8485 | D:\database\lihuan2\triMB\True\M1_Z-T\M1_HZSM-5 | -2309.1771 | D:\database\lihuan2\triMB\TMB\ZSM-5 | -10.06 | -3.48 | -7.18 | 9 | 13 | [8 empty] | rPBE | 111 | 400 |  | 630
H_ZSM-22 | Al-Si | HZ | CH3_3-C6H3+CH3_3-C6H3 | 8.8872 | -2437.4636 | D:\database\lihuan2\triMB\True\M1_Z-T\M1_HZSM-22 | -2310.5708 | D:\database\lihuan2\triMB\TMB\ZSM-22 | -10.06 | -3.48 | -7.18 | 9 | 13 | [8 empty] | rPBE | 111 | 400 |  | 631
H_ZSM-22 | Al-Si | HZ | CH3_3-C6H3+CH3_3-C6H3 | 9.14 | -2437.2108 | D:\database\lihuan2\triMB\True\M1_Z-T\M1_HZSM-22-check | -2310.5708 | D:\database\lihuan2\triMB\TMB\ZSM-22 | -10.06 | -3.48 | -7.18 | 9 | 13 | [8 empty] | rPBE | 111 | 400 |  | 632
H_MOR8 | Al-Si | HZ | CH3_3-C6H3+CH3OH+CH3_3-C6H3 | 8.8058 | -2470.1809 | D:\database\lihuan2\triMB\True\M1a_Z-T\M1a_HMOR8 | -2312.0467 | D:\database\lihuan2\triMB\TMB\MOR8 | -10.06 | -3.48 | -7.18 | 10 | 17 | 1 | [7 empty] | rPBE | 111 | 400 |  | 633
H_SAPO-34 | Si-P | HZ | CH3_3-C6H3+CH3OH+CH3_3-C6H3 | 8.55094 | -797.79109 | D:\database\lihuan2\triMB\True\M1a_Z-T\M1a_HSAPO-34 | -639.40203 | D:\database\lihuan2\triMB\TMB\SAPO-34 | -10.06 | -3.48 | -7.18 | 10 | 17 | 1 | [7 empty] | rPBE | 133 | 400 |  | 634
H_SSZ-13 | Al-Si | HZ | CH3_3-C6H3+CH3OH+CH3_3-C6H3 | 8.69318 | -826.26241 | D:\database\lihuan2\triMB\True\M1a_Z-T\M1a_HSSZ-13 | -668.01559 | D:\database\lihuan2\triMB\TMB\SSZ-13 | -10.06 | -3.48 | -7.18 | 10 | 17 | 1 | [7 empty] | rPBE | 133 | 400 |  | 635
H_ZSM-5 | Al-Si | HZ | CH3_3-C6H3+CH3OH+CH3_3-C6H3 | 9.572 | -2466.5451 | D:\database\lihuan2\triMB\True\M1a_Z-T\M1a_HZSM-5 | -2309.1771 | D:\database\lihuan2\triMB\TMB\ZSM-5 | -10.06 | -3.48 | -7.18 | 10 | 17 | 1 | [7 empty] | rPBE | 111 | 400 |  | 636
H_ZSM-22 | Al-Si | HZ | CH3_3-C6H3+CH3OH+CH3_3-C6H3 | 10.2104 | -2467.3004 | D:\database\lihuan2\triMB\True\M1a_Z-T\M1a_HZSM-22 | -2310.5708 | D:\database\lihuan2\triMB\TMB\ZSM-22 | -10.06 | -3.48 | -7.18 | 10 | 17 | 1 | [7 empty] | rPBE | 111 | 400 |  | 637
MOR8 | Al-Si | Z- | CH3_4-C6H3b+H2O+CH3_3-C6H3 | 8.9788 | -2470.0079 | D:\database\lihuan2\triMB\True\M1b_Z-T\M1b_MOR8 | -2312.0467 | D:\database\lihuan2\triMB\TMB\MOR8 | -10.06 | -3.48 | -7.18 | 10 | 17 | 1 | [7 empty] | rPBE | 111 | 400 |  | 638
SAPO-34 | Si-P | Z- | CH3_4-C6H3b+H2O+CH3_3-C6H3 | 9.20951 | -797.13252 | D:\database\lihuan2\triMB\True\M1b_Z-T\M1b_SAPO-34 | -639.40203 | D:\database\lihuan2\triMB\TMB\SAPO-34 | -10.06 | -3.48 | -7.18 | 10 | 17 | 1 | [7 empty] | rPBE | 133 | 400 |  | 639
SSZ-13 | Al-Si | Z- | CH3_4-C6H3b+H2O+CH3_3-C6H3 | 9.28497 | -825.67062 | D:\database\lihuan2\triMB\True\M1b_Z-T\M1b_SSZ-13 | -668.01559 | D:\database\lihuan2\triMB\TMB\SSZ-13 | -10.06 | -3.48 | -7.18 | 10 | 17 | 1 | [7 empty] | rPBE | 133 | 400 |  | 640
ZSM-5 | Al-Si | Z- | CH3_4-C6H3b+H2O+CH3_3-C6H3 | 9.8399 | -2466.2772 | D:\database\lihuan2\triMB\True\M1b_Z-T\M1b_ZSM-5 | -2309.1771 | D:\database\lihuan2\triMB\TMB\ZSM-5 | -10.06 | -3.48 | -7.18 | 10 | 17 | 1 | [7 empty] | rPBE | 111 | 400 |  | 641
ZSM-22 | Al-Si | Z- | CH3_4-C6H3b+H2O+CH3_3-C6H3 | 11.479 | -2466.0318 | D:\database\lihuan2\triMB\True\M1b_Z-T\M1b_ZSM-22 | -2310.5708 | D:\database\lihuan2\triMB\TMB\ZSM-22 | -10.06 | -3.48 | -7.18 | 10 | 17 | 1 | [7 empty] | rPBE | 111 | 400 |  | 642
MOR8 | Al-Si | Z- | CH3_4-C6H3b+CH3_3-C6H3 | 9.1916 | -2455.6551 | D:\database\lihuan2\triMB\True\M2_Z-T\M2_MOR8 | -2312.0467 | D:\database\lihuan2\triMB\TMB\MOR8 | -10.06 | -3.48 | -7.18 | 10 | 15 | [8 empty] | rPBE | 111 | 400 |  | 643
SAPO-34 | Si-P | Z- | CH3_4-C6H3b+CH3_3-C6H3 | 9.35188 | -782.85015 | D:\database\lihuan2\triMB\True\M2_Z-T\M2_SAPO-34 | -639.40203 | D:\database\lihuan2\triMB\TMB\SAPO-34 | -10.06 | -3.48 | -7.18 | 10 | 15 | [8 empty] | rPBE | 133 | 400 |  | 644
SSZ-13 | Al-Si | Z- | CH3_4-C6H3b+CH3_3-C6H3 | 9.28502 | -811.53057 | D:\database\lihuan2\triMB\True\M2_Z-T\M2_SSZ-13 | -668.01559 | D:\database\lihuan2\triMB\TMB\SSZ-13 | -10.06 | -3.48 | -7.18 | 10 | 15 | [8 empty] | rPBE | 133 | 400 |  | 645
ZSM-5 | Al-Si | Z- | CH3_4-C6H3b+CH3_3-C6H3 | 9.4334 | -2452.5437 | D:\database\lihuan2\triMB\True\M2_Z-T\M2_ZSM-5 | -2309.1771 | D:\database\lihuan2\triMB\TMB\ZSM-5 | -10.06 | -3.48 | -7.18 | 10 | 15 | [8 empty] | rPBE | 111 | 400 |  | 646
ZSM-22 | Al-Si | Z- | CH3_4-C6H3b+CH3_3-C6H3 | 10.9699 | -2452.4009 | D:\database\lihuan2\triMB\True\M2_Z-T\M2_ZSM-22 | -2310.5708 | D:\database\lihuan2\triMB\TMB\ZSM-22 | -10.06 | -3.48 | -7.18 | 10 | 15 | [8 empty] | rPBE | 111 | 400 |  | 647
ZSM-22 | Al-Si | Z- | CH3_4-C6H3b+CH3_3-C6H3 | 10.6753 | -2452.6955 | D:\database\lihuan2\triMB\True\M2_Z-T\M2_ZSM-22-use | -2310.5708 | D:\database\lihuan2\triMB\TMB\ZSM-22 | -10.06 | -3.48 | -7.18 | 10 | 15 | [8 empty] | rPBE | 111 | 400 |  | 648
H_MOR8 | Al-Si | HZ | CH3_4-C6H3b+CH3_3-C6H3 | 9.9169 | -2454.9298 | D:\database\lihuan2\triMB\True\M3_Z-T\M3_HMOR8 | -2312.0467 | D:\database\lihuan2\triMB\TMB\MOR8 | -10.06 | -3.48 | -7.18 | 10 | 15 | [8 empty] | rPBE | 111 | 400 |  | 649
H_SAPO-34 | Si-P | HZ | CH3_4-C6H3b+CH3_3-C6H3 | 10.06256 | -782.13947 | D:\database\lihuan2\triMB\True\M3_Z-T\M3_HSAPO-34 | -639.40203 | D:\database\lihuan2\triMB\TMB\SAPO-34 | -10.06 | -3.48 | -7.18 | 10 | 15 | [8 empty] | rPBE | 133 | 400 |  | 650
H_SSZ-13 | Al-Si | HZ | CH3_4-C6H3b+CH3_3-C6H3 | 10.22665 | -810.58894 | D:\database\lihuan2\triMB\True\M3_Z-T\M3_HSSZ-13 | -668.01559 | D:\database\lihuan2\triMB\TMB\SSZ-13 | -10.06 | -3.48 | -7.18 | 10 | 15 | [8 empty] | rPBE | 133 | 400 |  | 651
H_ZSM-5 | Al-Si | HZ | CH3_4-C6H3b+CH3_3-C6H3 | 10.3832 | -2451.5939 | D:\database\lihuan2\triMB\True\M3_Z-T\M3_HZSM-5 | -2309.1771 | D:\database\lihuan2\triMB\TMB\ZSM-5 | -10.06 | -3.48 | -7.18 | 10 | 15 | [8 empty] | rPBE | 111 | 400 |  | 652
H_ZSM-22 | Al-Si | HZ | CH3_4-C6H3b+CH3_3-C6H3 | 11.5682 | -2451.8026 | D:\database\lihuan2\triMB\True\M3_Z-T\M3_HZSM-22 | -2310.5708 | D:\database\lihuan2\triMB\TMB\ZSM-22 | -10.06 | -3.48 | -7.18 | 10 | 15 | [8 empty] | rPBE | 111 | 400 |  | 653
H_MOR8 | Al-Si | HZ | CH3_3-C6H3-CH2+CH3OH+CH3_3-C6H3 | 11.8547 | -2484.152 | D:\database\lihuan2\triMB\True\M3a_Z-T\M3a_HMOR8 | -2312.0467 | D:\database\lihuan2\triMB\TMB\MOR8 | -10.06 | -3.48 | -7.18 | 11 | 19 | 1 | [7 empty] | rPBE | 111 | 400 |  | 654
H_MOR8 | Al-Si | HZ | CH3_3-C6H3-CH2+CH3OH+CH3_3-C6H3 | 11.394 | -2484.6127 | D:\database\lihuan2\triMB\True\M3a_Z-T\M3a_HMOR8-use | -2312.0467 | D:\database\lihuan2\triMB\TMB\MOR8 | -10.06 | -3.48 | -7.18 | 11 | 19 | 1 | [7 empty] | rPBE | 111 | 400 |  | 655
H_SAPO-34 | Si-P | HZ | CH3_3-C6H3-CH2+CH3OH+CH3_3-C6H3 | 10.79182 | -812.57021 | D:\database\lihuan2\triMB\True\M3a_Z-T\M3a_HSAPO-34 | -639.40203 | D:\database\lihuan2\triMB\TMB\SAPO-34 | -10.06 | -3.48 | -7.18 | 11 | 19 | 1 | [7 empty] | rPBE | 133 | 400 |  | 656
H_SSZ-13 | Al-Si | HZ | CH3_3-C6H3-CH2+CH3OH+CH3_3-C6H3 | 10.83109 | -841.1445 | D:\database\lihuan2\triMB\True\M3a_Z-T\M3a_HSSZ-13 | -668.01559 | D:\database\lihuan2\triMB\TMB\SSZ-13 | -10.06 | -3.48 | -7.18 | 11 | 19 | 1 | [7 empty] | rPBE | 133 | 400 |  | 657
H_ZSM-5 | Al-Si | HZ | CH3_3-C6H3-CH2+CH3OH+CH3_3-C6H3 | 11.5898 | -2481.5473 | D:\database\lihuan2\triMB\True\M3a_Z-T\M3a_HZSM-5 | -2309.1771 | D:\database\lihuan2\triMB\TMB\ZSM-5 | -10.06 | -3.48 | -7.18 | 11 | 19 | 1 | [7 empty] | rPBE | 111 | 400 |  | 658
H_ZSM-22 | Al-Si | HZ | CH3_3-C6H3-CH2+CH3OH+CH3_3-C6H3 | 12.8927 | -2481.6381 | D:\database\lihuan2\triMB\True\M3a_Z-T\M3a_HZSM-22 | -2310.5708 | D:\database\lihuan2\triMB\TMB\ZSM-22 | -10.06 | -3.48 | -7.18 | 11 | 19 | 1 | [7 empty] | rPBE | 111 | 400 |  | 659
H_MOR8 | Al-Si | HZ | CH3_3-C6H3-CH2CH3a+H2O+CH3_3-C6H3 | 10.1695 | -2485.8372 | D:\database\lihuan2\triMB\True\M3b_Z-T\M3b_MOR8 | -2312.0467 | D:\database\lihuan2\triMB\TMB\MOR8 | -10.06 | -3.48 | -7.18 | 11 | 19 | 1 | [7 empty] | rPBE | 111 | 400 |  | 660
H_SAPO-34 | Si-P | HZ | CH3_3-C6H3-CH2CH3a+H2O+CH3_3-C6H3 | 10.58628 | -812.77575 | D:\database\lihuan2\triMB\True\M3b_Z-T\M3b_SAPO-34 | -639.40203 | D:\database\lihuan2\triMB\TMB\SAPO-34 | -10.06 | -3.48 | -7.18 | 11 | 19 | 1 | [7 empty] | rPBE | 133 | 400 |  | 661
H_SAPO-34 | Si-P | HZ | CH3_3-C6H3-CH2CH3a+H2O+CH3_3-C6H3 | 11.07752 | -812.28451 | D:\database\lihuan2\triMB\True\M3b_Z-T\M3b_SAPO-34-check | -639.40203 | D:\database\lihuan2\triMB\TMB\SAPO-34 | -10.06 | -3.48 | -7.18 | 11 | 19 | 1 | [7 empty] | rPBE | 133 | 400 |  | 662
H_SSZ-13 | Al-Si | HZ | CH3_3-C6H3-CH2CH3a+H2O+CH3_3-C6H3 | 10.4372 | -841.53839 | D:\database\lihuan2\triMB\True\M3b_Z-T\M3b_SSZ-13 | -668.01559 | D:\database\lihuan2\triMB\TMB\SSZ-13 | -10.06 | -3.48 | -7.18 | 11 | 19 | 1 | [7 empty] | rPBE | 133 | 400 |  | 663
H_ZSM-5 | Al-Si | HZ | CH3_3-C6H3-CH2CH3a+H2O+CH3_3-C6H3 | 10.5583 | -2482.5788 | D:\database\lihuan2\triMB\True\M3b_Z-T\M3b_ZSM-5 | -2309.1771 | D:\database\lihuan2\triMB\TMB\ZSM-5 | -10.06 | -3.48 | -7.18 | 11 | 19 | 1 | [7 empty] | rPBE | 111 | 400 |  | 664
H_ZSM-22 | Al-Si | HZ | CH3_3-C6H3-CH2CH3a+H2O+CH3_3-C6H3 | 12.7207 | -2481.8101 | D:\database\lihuan2\triMB\True\M3b_Z-T\M3b_ZSM-22 | -2310.5708 | D:\database\lihuan2\triMB\TMB\ZSM-22 | -10.06 | -3.48 | -7.18 | 11 | 19 | 1 | [7 empty] | rPBE | 111 | 400 |  | 665
H_ZSM-22 | Al-Si | HZ | CH3_3-C6H3-CH2CH3a+H2O+CH3_3-C6H3 | 12.601 | -2481.9298 | D:\database\lihuan2\triMB\True\M3b_Z-T\M3b_ZSM-22-check | -2310.5708 | D:\database\lihuan2\triMB\TMB\ZSM-22 | -10.06 | -3.48 | -7.18 | 11 | 19 | 1 | [7 empty] | rPBE | 111 | 400 |  | 666
MOR8 | Al-Si | Z- | CH3_3-C6H3-CH2CH3a+CH3_3-C6H3 | 10.3118 | -2471.5549 | D:\database\lihuan2\triMB\True\M4_Z-T\M4_MOR8 | -2312.0467 | D:\database\lihuan2\triMB\TMB\MOR8 | -10.06 | -3.48 | -7.18 | 11 | 17 | [8 empty] | rPBE | 111 | 400 |  | 667
SAPO-34 | Si-P | Z- | CH3_3-C6H3-CH2CH3a+CH3_3-C6H3 | 10.40012 | -798.82191 | D:\database\lihuan2\triMB\True\M4_Z-T\M4_SAPO-34 | -639.40203 | D:\database\lihuan2\triMB\TMB\SAPO-34 | -10.06 | -3.48 | -7.18 | 11 | 17 | [8 empty] | rPBE | 133 | 400 |  | 668
SSZ-13 | Al-Si | Z- | CH3_3-C6H3-CH2CH3a+CH3_3-C6H3 | 10.37374 | -827.46185 | D:\database\lihuan2\triMB\True\M4_Z-T\M4_SSZ-13 | -668.01559 | D:\database\lihuan2\triMB\TMB\SSZ-13 | -10.06 | -3.48 | -7.18 | 11 | 17 | [8 empty] | rPBE | 133 | 400 |  | 669
ZSM-5 | Al-Si | Z- | CH3_3-C6H3-CH2CH3a+CH3_3-C6H3 | 10.7885 | -2468.2086 | D:\database\lihuan2\triMB\True\M4_Z-T\M4_ZSM-5 | -2309.1771 | D:\database\lihuan2\triMB\TMB\ZSM-5 | -10.06 | -3.48 | -7.18 | 11 | 17 | [8 empty] | rPBE | 111 | 400 |  | 670
ZSM-22 | Al-Si | Z- | CH3_3-C6H3-CH2CH3a+CH3_3-C6H3 | 12.5214 | -2467.8694 | D:\database\lihuan2\triMB\True\M4_Z-T\M4_ZSM-22 | -2310.5708 | D:\database\lihuan2\triMB\TMB\ZSM-22 | -10.06 | -3.48 | -7.18 | 11 | 17 | [8 empty] | rPBE | 111 | 400 |  | 671
ZSM-22 | Al-Si | Z- | CH3_3-C6H3-CH2CH3a+CH3_3-C6H3 | 12.1014 | -2468.2894 | D:\database\lihuan2\triMB\True\M4_Z-T\M4_ZSM-22-check | -2310.5708 | D:\database\lihuan2\triMB\TMB\ZSM-22 | -10.06 | -3.48 | -7.18 | 11 | 17 | [8 empty] | rPBE | 111 | 400 |  | 672
MOR8 | Al-Si | Z- | CH3_3-C6H3-CH2CH3b+CH3_3-C6H3 | 10.3247 | -2471.542 | D:\database\lihuan2\triMB\True\M5_Z-T\M5_MOR8 | -2312.0467 | D:\database\lihuan2\triMB\TMB\MOR8 | -10.06 | -3.48 | -7.18 | 11 | 17 | [8 empty] | rPBE | 111 | 400 |  | 673
SAPO-34 | Si-P | Z- | CH3_3-C6H3-CH2CH3b+CH3_3-C6H3 | 10.28787 | -798.93416 | D:\database\lihuan2\triMB\True\M5_Z-T\M5_SAPO-34 | -639.40203 | D:\database\lihuan2\triMB\TMB\SAPO-34 | -10.06 | -3.48 | -7.18 | 11 | 17 | [8 empty] | rPBE | 133 | 400 |  | 674
SSZ-13 | Al-Si | Z- | CH3_3-C6H3-CH2CH3b+CH3_3-C6H3 | 10.19625 | -827.63934 | D:\database\lihuan2\triMB\True\M5_Z-T\M5_SSZ-13 | -668.01559 | D:\database\lihuan2\triMB\TMB\SSZ-13 | -10.06 | -3.48 | -7.18 | 11 | 17 | [8 empty] | rPBE | 133 | 400 |  | 675
ZSM-5 | Al-Si | Z- | CH3_3-C6H3-CH2CH3b+CH3_3-C6H3 | 10.7267 | -2468.2704 | D:\database\lihuan2\triMB\True\M5_Z-T\M5_ZSM-5 | -2309.1771 | D:\database\lihuan2\triMB\TMB\ZSM-5 | -10.06 | -3.48 | -7.18 | 11 | 17 | [8 empty] | rPBE | 111 | 400 |  | 676
ZSM-22 | Al-Si | Z- | CH3_3-C6H3-CH2CH3b+CH3_3-C6H3 | 13.1425 | -2467.2483 | D:\database\lihuan2\triMB\True\M5_Z-T\M5_ZSM-22 | -2310.5708 | D:\database\lihuan2\triMB\TMB\ZSM-22 | -10.06 | -3.48 | -7.18 | 11 | 17 | [8 empty] | rPBE | 111 | 400 |  | 677
ZSM-22 | Al-Si | Z- | CH3_3-C6H3-CH2CH3b+CH3_3-C6H3 | 13.024 | -2467.3668 | D:\database\lihuan2\triMB\True\M5_Z-T\M5_ZSM-22-check | -2310.5708 | D:\database\lihuan2\triMB\TMB\ZSM-22 | -10.06 | -3.48 | -7.18 | 11 | 17 | [8 empty] | rPBE | 111 | 400 |  | 678
H_MOR8 | Al-Si | HZ | CH3_3-C6H3+C2H4+CH3_3-C6H3 | 10.2749 | -2471.5918 | D:\database\lihuan2\triMB\True\M6_Z-T\M6_HMOR8 | -2312.0467 | D:\database\lihuan2\triMB\TMB\MOR8 | -10.06 | -3.48 | -7.18 | 11 | 17 | [8 empty] | rPBE | 111 | 400 |  | 679
H_SAPO-34 | Si-P | HZ | CH3_3-C6H3+C2H4+CH3_3-C6H3 | 10.78041 | -798.44162 | D:\database\lihuan2\triMB\True\M6_Z-T\M6_HSAPO-34 | -639.40203 | D:\database\lihuan2\triMB\TMB\SAPO-34 | -10.06 | -3.48 | -7.18 | 11 | 17 | [8 empty] | rPBE | 133 | 400 |  | 680
H_SSZ-13 | Al-Si | HZ | CH3_3-C6H3+C2H4+CH3_3-C6H3 | 11.02969 | -826.8059 | D:\database\lihuan2\triMB\True\M6_Z-T\M6_HSSZ-13 | -668.01559 | D:\database\lihuan2\triMB\TMB\SSZ-13 | -10.06 | -3.48 | -7.18 | 11 | 17 | [8 empty] | rPBE | 133 | 400 |  | 681
H_ZSM-5 | Al-Si | HZ | CH3_3-C6H3+C2H4+CH3_3-C6H3 | 10.4266 | -2468.5705 | D:\database\lihuan2\triMB\True\M6_Z-T\M6_HZSM-5 | -2309.1771 | D:\database\lihuan2\triMB\TMB\ZSM-5 | -10.06 | -3.48 | -7.18 | 11 | 17 | [8 empty] | rPBE | 111 | 400 |  | 682
H_ZSM-22 | Al-Si | HZ | CH3_3-C6H3+C2H4+CH3_3-C6H3 | 12.1872 | -2468.2036 | D:\database\lihuan2\triMB\True\M6_Z-T\M6_HZSM-22 | -2310.5708 | D:\database\lihuan2\triMB\TMB\ZSM-22 | -10.06 | -3.48 | -7.18 | 11 | 17 | [8 empty] | rPBE | 111 | 400 |  | 683
H_ZSM-5 | Al-Si | HZ | CH3_3-C6H3+CH3_3-C6H3 | 8.1193 | -2436.8378 | D:\database\lihuan2\triMB\True\check-ZSM-5\M1_HZSM-5 | -2309.1771 | D:\database\lihuan2\triMB\TMB\ZSM-5 | -10.06 | -3.48 | -7.18 | 9 | 13 | [8 empty] | rPBE | 111 | 400 |  | 684
H_ZSM-5 | Al-Si | HZ | CH3_3-C6H3+CH3_3-C6H3 | 8.5955 | -2559.2915 | D:\database\lihuan2\triMB\True\check-ZSM-5\M1_HZSM-5-2 | -2432.107 | D:\database\lihuan2\triMB\True\check-ZSM-5\ZSM-5-2 | -10.06 | -3.48 | -7.18 | 9 | 13 | [8 empty] | rPBE | 111 | 400 |  | 685
H_ZSM-5 | Al-Si | HZ | H+CH3_3-C6H3 | -1.3569 | -2314.014 | D:\database\lihuan2\triMB\True\check-ZSM-5\HZSM-5 | -2309.1771 | D:\database\lihuan2\triMB\TMB\ZSM-5 | -10.06 | -3.48 | -7.18 |  | 1 | [8 empty] | rPBE | 111 | 400 |  | 686
H_ZSM-5 | Al-Si | HZ | H+CH3_3-C6H3 | -0.8002 | -2436.3872 | D:\database\lihuan2\triMB\True\check-ZSM-5\HZSM-5-2 | -2432.107 | D:\database\lihuan2\triMB\True\check-ZSM-5\ZSM-5-2 | -10.06 | -3.48 | -7.18 |  | 1 | [8 empty] | rPBE | 111 | 400 |  | 687
ZSM-5 | Al-Si | Z- | CH3_4-C6H3+CH3_3-C6H3 | 9.8959 | -2575.0111 | D:\database\lihuan2\triMB\True\check-ZSM-5\M2_ZSM-5 | -2432.107 | D:\database\lihuan2\triMB\True\check-ZSM-5\ZSM-5-2 | -10.06 | -3.48 | -7.18 | 10 | 15 | [8 empty] | rPBE | 111 | 400 |  | 688
HZSM-5 | Al-Si | HZ | CH3_4-C6H3+CH3_3-C6H3 | 14.3585 | -2574.0285 | D:\database\lihuan2\triMB\True\check-ZSM-5\M3_HZSM-5 | -2432.107 | D:\database\lihuan2\triMB\True\check-ZSM-5\ZSM-5-2 | -10.06 | -3.48 | -7.18 | 10 | 16 | [8 empty] | rPBE | 111 | 400 |  | 689
ZSM-5 | Al-Si | Z- | CH3_3-C6H3 |  | -2309.2762 | D:\database\lihuan2\triMB\True\check-ZSM-5\ZSM-5 | -2309.2762 | D:\database\lihuan2\triMB\True\check-ZSM-5\ZSM-5 | -10.06 | -3.48 | -7.18 | [10 empty] | rPBE | 111 | 400 |  | 690
ZSM-5 | Al-Si | Z- | CH3_3-C6H3 |  | -2432.107 | D:\database\lihuan2\triMB\True\check-ZSM-5\ZSM-5-2 | -2432.107 | D:\database\lihuan2\triMB\True\check-ZSM-5\ZSM-5-2 | -10.06 | -3.48 | -7.18 | [10 empty] | rPBE | 111 | 400 |  | 691
MOR8 | Al-Si | Z- | CH2+CH3_3-C5H3 | 3.6629 | -2317.2297 | D:\database\lihuan2\triMCP-123\CH2_Z2\CH2_MOR8 | -2303.8726 | D:\database\lihuan2\triMCP-123\TMCP-123\MOR8 | -10.06 | -3.48 | -7.18 | 1 | 2 | [8 empty] | rPBE | 111 | 400 |  | 692
SAPO-34 | Si-P | Z- | CH2+CH3_3-C5H3 | 2.95488 | -644.85955 | D:\database\lihuan2\triMCP-123\CH2_Z2\CH2_SAPO-34 | -630.79443 | D:\database\lihuan2\triMCP-123\TMCP-123\SAPO-34 | -10.06 | -3.48 | -7.18 | 1 | 2 | [8 empty] | rPBE | 133 | 400 |  | 693
SSZ-13 | Al-Si | Z- | CH2+CH3_3-C5H3 | 3.09106 | -673.26286 | D:\database\lihuan2\triMCP-123\CH2_Z2\CH2_SSZ-13 | -659.33392 | D:\database\lihuan2\triMCP-123\TMCP-123\SSZ-13 | -10.06 | -3.48 | -7.18 | 1 | 2 | [8 empty] | rPBE | 133 | 400 |  | 694
ZSM-5 | Al-Si | Z- | CH2+CH3_3-C5H4 | 3.3447 | -2314.4104 | D:\database\lihuan2\triMCP-123\CH2_Z2\CH2_ZSM-5 | -2300.7351 | D:\database\lihuan2\triMCP-123\TMCP-123\ZSM-5 | -10.06 | -3.48 | -7.18 | 1 | 2 | [8 empty] | rPBE | 111 | 400 |  | 695
ZSM-22 | Al-Si | Z- | CH2+CH3_3-C5H3 | 3.4391 | -2315.7777 | D:\database\lihuan2\triMCP-123\CH2_Z2\CH2_ZSM-22 | -2302.1968 | D:\database\lihuan2\triMCP-123\TMCP-123\ZSM-22 | -10.06 | -3.48 | -7.18 | 1 | 2 | [8 empty] | rPBE | 111 | 400 |  | 696
H_MOR8 | Al-Si | HZ | CH3OH+CH3_3-C5H3 | -3.6755 | -2338.7081 | D:\database\lihuan2\triMCP-123\CH3OH_HZ2\CH3OH_HMOR8 | -2303.8726 | D:\database\lihuan2\triMCP-123\TMCP-123\MOR8 | -10.06 | -3.48 | -7.18 | 1 | 4 | 1 | [7 empty] | rPBE | 111 | 400 |  | 697
H_SAPO-34 | Si-P | HZ | CH3OH+CH3_3-C5H3 | -3.78291 | -665.73734 | D:\database\lihuan2\triMCP-123\CH3OH_HZ2\CH3OH_HSAPO-34 | -630.79443 | D:\database\lihuan2\triMCP-123\TMCP-123\SAPO-34 | -10.06 | -3.48 | -7.18 | 1 | 4 | 1 | [7 empty] | rPBE | 133 | 400 |  | 698
H_SSZ-13 | Al-Si | HZ | CH3OH+CH3_3-C5H3 | -3.7632 | -694.25712 | D:\database\lihuan2\triMCP-123\CH3OH_HZ2\CH3OH_HSSZ-13 | -659.33392 | D:\database\lihuan2\triMCP-123\TMCP-123\SSZ-13 | -10.06 | -3.48 | -7.18 | 1 | 4 | 1 | [7 empty] | rPBE | 133 | 400 |  | 699
H_ZSM-5 | Al-Si | HZ | CH3OH+CH3_3-C5H3 | -3.6611 | -2335.5562 | D:\database\lihuan2\triMCP-123\CH3OH_HZ2\CH3OH_HZSM-5 | -2300.7351 | D:\database\lihuan2\triMCP-123\TMCP-123\ZSM-5 | -10.06 | -3.48 | -7.18 | 1 | 4 | 1 | [7 empty] | rPBE | 111 | 400 |  | 700
H_ZSM-22 | Al-Si | HZ | CH3OH+CH3_3-C5H3 | -3.5353 | -2336.8921 | D:\database\lihuan2\triMCP-123\CH3OH_HZ2\CH3OH_HZSM-22 | -2302.1968 | D:\database\lihuan2\triMCP-123\TMCP-123\ZSM-22 | -10.06 | -3.48 | -7.18 | 1 | 4 | 1 | [7 empty] | rPBE | 111 | 400 |  | 701
H_MOR8 | Al-Si | HZ | H+CH3_3-C5H3 | -0.8945 | -2308.2471 | D:\database\lihuan2\triMCP-123\HZ2\HMOR8 | -2303.8726 | D:\database\lihuan2\triMCP-123\TMCP-123\MOR8 | -10.06 | -3.48 | -7.18 |  | 1 | [8 empty] | rPBE | 111 | 400 |  | 702
H_MOR47 | Al-Si | HZ | H+CH3_3-C5H3 | -0.8836 | -1211.6742 | D:\database\lihuan2\triMCP-123\HZ2\HMOR47 | -1207.3106 | D:\database\lihuan2\triMCP-123\TMCP-123\MOR47 | -10.06 | -3.48 | -7.18 |  | 1 | [8 empty] | rPBE | 113 | 400 |  | 703
H_SAPO-34 | Si-P | HZ | H+CH3_3-C5H3 | -1.09125 | -635.36568 | D:\database\lihuan2\triMCP-123\HZ2\HSAPO-34 | -630.79443 | D:\database\lihuan2\triMCP-123\TMCP-123\SAPO-34 | -10.06 | -3.48 | -7.18 |  | 1 | [8 empty] | rPBE | 133 | 400 |  | 704
H_SSZ-13 | Al-Si | HZ | H+CH3_3-C5H3 | -1.00235 | -663.81627 | D:\database\lihuan2\triMCP-123\HZ2\HSSZ-13 | -659.33392 | D:\database\lihuan2\triMCP-123\TMCP-123\SSZ-13 | -10.06 | -3.48 | -7.18 |  | 1 | [8 empty] | rPBE | 133 | 400 |  | 705
H_ZSM-5 | Al-Si | HZ | H+CH3_3-C5H3 | -0.728 | -2304.9431 | D:\database\lihuan2\triMCP-123\HZ2\HZSM-5 | -2300.7351 | D:\database\lihuan2\triMCP-123\TMCP-123\ZSM-5 | -10.06 | -3.48 | -7.18 |  | 1 | [8 empty] | rPBE | 111 | 400 |  | 706
H_ZSM-22 | Al-Si | HZ | H+CH3_3-C5H3 | -0.7151 | -2306.3919 | D:\database\lihuan2\triMCP-123\HZ2\HZSM-22 | -2302.1968 | D:\database\lihuan2\triMCP-123\TMCP-123\ZSM-22 | -10.06 | -3.48 | -7.18 |  | 1 | [8 empty] | rPBE | 111 | 400 |  | 707
MOR8 | Al-Si | Z- | CH3_3-C5H3 |  | -2303.8726 | D:\database\lihuan2\triMCP-123\TMCP-123\MOR8 | -2303.8726 | D:\database\lihuan2\triMCP-123\TMCP-123\MOR8 | -10.06 | -3.48 | -7.18 | [10 empty] | rPBE | 111 | 400 |  | 708
MOR47 | Al-Si | Z- | CH3_3-C5H3 |  | -1207.3106 | D:\database\lihuan2\triMCP-123\TMCP-123\MOR47 | -1207.3106 | D:\database\lihuan2\triMCP-123\TMCP-123\MOR47 | -10.06 | -3.48 | -7.18 | [10 empty] | rPBE | 113 | 400 |  | 709
SAPO-34 | Si-P | Z- | CH3_3-C5H3 |  | -630.79443 | D:\database\lihuan2\triMCP-123\TMCP-123\SAPO-34 | -630.79443 | D:\database\lihuan2\triMCP-123\TMCP-123\SAPO-34 | -10.06 | -3.48 | -7.18 | [10 empty] | rPBE | 133 | 400 |  | 710
SSZ-13 | Al-Si | Z- | CH3_3-C5H3 |  | -659.33392 | D:\database\lihuan2\triMCP-123\TMCP-123\SSZ-13 | -659.33392 | D:\database\lihuan2\triMCP-123\TMCP-123\SSZ-13 | -10.06 | -3.48 | -7.18 | [10 empty] | rPBE | 133 | 400 |  | 711
ZSM-5 | Al-Si | Z- | CH3_3-C5H3 |  | -2300.7351 | D:\database\lihuan2\triMCP-123\TMCP-123\ZSM-5 | -2300.7351 | D:\database\lihuan2\triMCP-123\TMCP-123\ZSM-5 | -10.06 | -3.48 | -7.18 | [10 empty] | rPBE | 111 | 400 |  | 712
ZSM-22 | Al-Si | Z- | CH3_3-C5H3 |  | -2302.1968 | D:\database\lihuan2\triMCP-123\TMCP-123\ZSM-22 | -2302.1968 | D:\database\lihuan2\triMCP-123\TMCP-123\ZSM-22 | -10.06 | -3.48 | -7.18 | [10 empty] | rPBE | 111 | 400 |  | 713
H_MOR8 | Al-Si | HZ | CH3_2-C5H4 | 4.7599 | -2291.71 | D:\database\lihuan2\triMCP-123\False\M1_HZ-F\M1_HMOR8 | -2187.7699 | D:\database\lihuan2\zeolite\MOR12+8 | -10.06 | -3.48 | -7.18 | 7 | 11 | [8 empty] | rPBE | 111 | 400 |  | 714
H_SAPO-34 | Si-P | HZ | CH3_2-C5H4 | 5.29015 | -619.25631 | D:\database\lihuan2\triMCP-123\False\M1_HZ-F\M1_HSAPO-34 | -515.84646 | D:\database\lihuan2\zeolite\SAPO-34 | -10.06 | -3.48 | -7.18 | 7 | 11 | [8 empty] | rPBE | 133 | 400 |  | 715
H_SSZ-13 | Al-Si | HZ | CH3_2-C5H4 | 5.39631 | -647.74917 | D:\database\lihuan2\triMCP-123\False\M1_HZ-F\M1_HSSZ-13 | -544.44548 | D:\database\lihuan\zeolites\SSZ-13 | -10.06 | -3.48 | -7.18 | 7 | 11 | [8 empty] | rPBE | 133 | 400 |  | 716
H_ZSM-5 | Al-Si | HZ | CH3_2-C5H4 | 5.3217 | -2288.9759 | D:\database\lihuan2\triMCP-123\False\M1_HZ-F\M1_HZSM-5 | -2185.5976 | D:\database\lihuan\zeolites\ZSM-5 | -10.06 | -3.48 | -7.18 | 7 | 11 | [8 empty] | rPBE | 111 | 400 |  | 717
H_ZSM-22 | Al-Si | HZ | CH3_2-C5H4 | 5.6021 | -2290.7606 | D:\database\lihuan2\triMCP-123\False\M1_HZ-F\M1_HZSM-22 | -2187.6627 | D:\database\lihuan2\zeolite\ZSM-22b | -10.06 | -3.48 | -7.18 | 7 | 11 | [8 empty] | rPBE | 111 | 400 |  | 718
H_MOR8 | Al-Si | HZ | CH3_2-C5H4+CH3OH | 5.4772 | -2322.1527 | D:\database\lihuan2\triMCP-123\False\M1a_HZ-F\M1a_HMOR8 | -2187.7699 | D:\database\lihuan2\zeolite\MOR12+8 | -10.06 | -3.48 | -7.18 | 8 | 15 | 1 | [7 empty] | rPBE | 111 | 400 |  | 719
H_SAPO-34 | Si-P | HZ | CH3_2-C5H4+CH3OH | 6.08803 | -649.61843 | D:\database\lihuan2\triMCP-123\False\M1a_HZ-F\M1a_HSAPO-34 | -515.84646 | D:\database\lihuan2\zeolite\SAPO-34 | -10.06 | -3.48 | -7.18 | 8 | 15 | 1 | [7 empty] | rPBE | 133 | 400 |  | 720
H_SSZ-13 | Al-Si | HZ | CH3_2-C5H4+CH3OH | 6.40661 | -677.89887 | D:\database\lihuan2\triMCP-123\False\M1a_HZ-F\M1a_HSSZ-13 | -544.44548 | D:\database\lihuan\zeolites\SSZ-13 | -10.06 | -3.48 | -7.18 | 8 | 15 | 1 | [7 empty] | rPBE | 133 | 400 |  | 721
H_ZSM-5 | Al-Si | HZ | CH3_2-C5H4+CH3OH | 6.1073 | -2319.3503 | D:\database\lihuan2\triMCP-123\False\M1a_HZ-F\M1a_HZSM-5 | -2185.5976 | D:\database\lihuan\zeolites\ZSM-5 | -10.06 | -3.48 | -7.18 | 8 | 15 | 1 | [7 empty] | rPBE | 111 | 400 |  | 722
H_ZSM-22 | Al-Si | HZ | CH3_2-C5H4+CH3OH | 6.8459 | -2320.6768 | D:\database\lihuan2\triMCP-123\False\M1a_HZ-F\M1a_HZSM-22 | -2187.6627 | D:\database\lihuan2\zeolite\ZSM-22b | -10.06 | -3.48 | -7.18 | 8 | 15 | 1 | [7 empty] | rPBE | 111 | 400 |  | 723
MOR8 | Al-Si | Z- | CH3_3-C5H4a+H2O | 5.5688 | -2322.0611 | D:\database\lihuan2\triMCP-123\False\M1b_Z-F\M1b_MOR8\M1b_MOR8-2\M1b_MOR8-3 | -2187.7699 | D:\database\lihuan2\zeolite\MOR12+8 | -10.06 | -3.48 | -7.18 | 8 | 15 | 1 | [7 empty] | rPBE | 111 | 400 |  | 724
SAPO-34 | Si-P | Z- | CH3_3-C5H4a+H2O | 7.18223 | -648.52423 | D:\database\lihuan2\triMCP-123\False\M1b_Z-F\M1b_SAPO-34\M1b_SAPO-34-2 | -515.84646 | D:\database\lihuan2\zeolite\SAPO-34 | -10.06 | -3.48 | -7.18 | 8 | 15 | 1 | [7 empty] | rPBE | 133 | 400 |  | 725
SSZ-13 | Al-Si | Z- | CH3_3-C5H4a+H2O | 7.18583 | -677.11965 | D:\database\lihuan2\triMCP-123\False\M1b_Z-F\M1b_SSZ-13 | -544.44548 | D:\database\lihuan\zeolites\SSZ-13 | -10.06 | -3.48 | -7.18 | 8 | 15 | 1 | [7 empty] | rPBE | 133 | 400 |  | 726
SSZ-13 | Al-Si | Z- | CH3_3-C5H4a+H2O | 7.18369 | -677.12179 | D:\database\lihuan2\triMCP-123\False\M1b_Z-F\M1b_SSZ-13\all-relax | -544.44548 | D:\database\lihuan\zeolites\SSZ-13 | -10.06 | -3.48 | -7.18 | 8 | 15 | 1 | [7 empty] | rPBE | 133 | 400 | ALL-RELAX | 727
SSZ-13 | Al-Si | Z- | CH3_3-C5H4a+H2O | 7.14216 | -677.16332 | D:\database\lihuan2\triMCP-123\False\M1b_Z-F\M1b_SSZ-13\fix-C1H1 | -544.44548 | D:\database\lihuan\zeolites\SSZ-13 | -10.06 | -3.48 | -7.18 | 8 | 15 | 1 | [7 empty] | rPBE | 133 | 400 | FIX-C1H1 | 728
SSZ-13 | Al-Si | Z- | CH3_3-C5H4a+H2O | 7.14282 | -677.16266 | D:\database\lihuan2\triMCP-123\False\M1b_Z-F\M1b_SSZ-13\fix-C2H1 | -544.44548 | D:\database\lihuan\zeolites\SSZ-13 | -10.06 | -3.48 | -7.18 | 8 | 15 | 1 | [7 empty] | rPBE | 133 | 400 | FIX-C2H1 | 729
SSZ-13 | Al-Si | Z- | CH3_3-C5H4a+H2O | 7.13179 | -677.17369 | D:\database\lihuan2\triMCP-123\False\M1b_Z-F\M1b_SSZ-13\fix-H1 | -544.44548 | D:\database\lihuan\zeolites\SSZ-13 | -10.06 | -3.48 | -7.18 | 8 | 15 | 1 | [7 empty] | rPBE | 133 | 400 | FIX-H1 | 730
ZSM-5 | Al-Si | Z- | CH3_3-C5H4a+H2O | 6.8293 | -2318.6283 | D:\database\lihuan2\triMCP-123\False\M1b_Z-F\M1b_ZSM-5\M1b_ZSM-5-2 | -2185.5976 | D:\database\lihuan\zeolites\ZSM-5 | -10.06 | -3.48 | -7.18 | 8 | 15 | 1 | [7 empty] | rPBE | 111 | 400 |  | 731
ZSM-22 | Al-Si | Z- | CH3_3-C5H4a+H2O | 7.0688 | -2320.4539 | D:\database\lihuan2\triMCP-123\False\M1b_Z-F\M1b_ZSM-22\M1b_ZSM-22-2 | -2187.6627 | D:\database\lihuan2\zeolite\ZSM-22b | -10.06 | -3.48 | -7.18 | 8 | 15 | 1 | [7 empty] | rPBE | 111 | 400 |  | 732
MOR8 | Al-Si | Z- | CH3_3-C5H4a | 5.9707 | -2307.5192 | D:\database\lihuan2\triMCP-123\False\M2_Z-F\M2_MOR8\M2_MOR8-2\M2_MOR8-3 | -2187.7699 | D:\database\lihuan2\zeolite\MOR12+8 | -10.06 | -3.48 | -7.18 | 8 | 13 | [8 empty] | rPBE | 111 | 400 |  | 733
SAPO-34 | Si-P | Z- | CH3_3-C5H4a | 7.34091 | -634.22555 | D:\database\lihuan2\triMCP-123\False\M2_Z-F\M2_SAPO-34 | -515.84646 | D:\database\lihuan2\zeolite\SAPO-34 | -10.06 | -3.48 | -7.18 | 8 | 13 | [8 empty] | rPBE | 133 | 400 |  | 734
SSZ-13 | Al-Si | Z- | CH3_3-C5H4a | 7.24429 | -662.92119 | D:\database\lihuan2\triMCP-123\False\M2_Z-F\M2_SSZ-13\M2_SSZ-13-2 | -544.44548 | D:\database\lihuan\zeolites\SSZ-13 | -10.06 | -3.48 | -7.18 | 8 | 13 | [8 empty] | rPBE | 133 | 400 |  | 735
ZSM-5 | Al-Si | Z- | CH3_3-C5H4a | 6.933 | -2304.3846 | D:\database\lihuan2\triMCP-123\False\M2_Z-F\M2_ZSM-5\M2_ZSM-5-2 | -2185.5976 | D:\database\lihuan\zeolites\ZSM-5 | -10.06 | -3.48 | -7.18 | 8 | 13 | [8 empty] | rPBE | 111 | 400 |  | 736
ZSM-22 | Al-Si | Z- | CH3_3-C5H4a | 7.2034 | -2306.1793 | D:\database\lihuan2\triMCP-123\False\M2_Z-F\M2_ZSM-22\M2_ZSM-22-2 | -2187.6627 | D:\database\lihuan2\zeolite\ZSM-22b | -10.06 | -3.48 | -7.18 | 8 | 13 | [8 empty] | rPBE | 111 | 400 |  | 737
MOR8 | Al-Si | Z- | CH3_3-C5H4b | 4.479 | -2309.0109 | D:\database\lihuan2\triMCP-123\False\M3_Z-F\M3_MOR8 | -2187.7699 | D:\database\lihuan2\zeolite\MOR12+8 | -10.06 | -3.48 | -7.18 | 8 | 13 | [8 empty] | rPBE | 111 | 400 |  | 738
SAPO-34 | Si-P | Z- | CH3_3-C5H4b | 5.81659 | -635.74987 | D:\database\lihuan2\triMCP-123\False\M3_Z-F\M3_SAPO-34 | -515.84646 | D:\database\lihuan2\zeolite\SAPO-34 | -10.06 | -3.48 | -7.18 | 8 | 13 | [8 empty] | rPBE | 133 | 400 |  | 739
SSZ-13 | Al-Si | Z- | CH3_3-C5H4b | 5.66745 | -664.49803 | D:\database\lihuan2\triMCP-123\False\M3_Z-F\M3_SSZ-13 | -544.44548 | D:\database\lihuan\zeolites\SSZ-13 | -10.06 | -3.48 | -7.18 | 8 | 13 | [8 empty] | rPBE | 133 | 400 |  | 740
ZSM-5 | Al-Si | Z- | CH3_3-C5H4b | 5.0781 | -2306.2395 | D:\database\lihuan2\triMCP-123\False\M3_Z-F\M3_ZSM-5 | -2185.5976 | D:\database\lihuan\zeolites\ZSM-5 | -10.06 | -3.48 | -7.18 | 8 | 13 | [8 empty] | rPBE | 111 | 400 |  | 741
ZSM-22 | Al-Si | Z- | CH3_3-C5H4b | 5.7761 | -2307.6066 | D:\database\lihuan2\triMCP-123\False\M3_Z-F\M3_ZSM-22\M3_ZSM-22-2 | -2187.6627 | D:\database\lihuan2\zeolite\ZSM-22b | -10.06 | -3.48 | -7.18 | 8 | 13 | [8 empty] | rPBE | 111 | 400 |  | 742
H_MOR8 | Al-Si | HZ | CH3_2-C5H4-CH2 | 5.3876 | -2308.1023 | D:\database\lihuan2\triMCP-123\False\M4_HZ-F\M4_HMOR8 | -2187.7699 | D:\database\lihuan2\zeolite\MOR12+8 | -10.06 | -3.48 | -7.18 | 8 | 13 | [8 empty] | rPBE | 111 | 400 |  | 743
H_SAPO-34 | Si-P | HZ | CH3_2-C5H4-CH2 | 6.14603 | -635.42043 | D:\database\lihuan2\triMCP-123\False\M4_HZ-F\M4_HSAPO-34 | -515.84646 | D:\database\lihuan2\zeolite\SAPO-34 | -10.06 | -3.48 | -7.18 | 8 | 13 | [8 empty] | rPBE | 133 | 400 |  | 744
H_SSZ-13 | Al-Si | HZ | CH3_2-C5H4-CH2 | 6.23331 | -663.93217 | D:\database\lihuan2\triMCP-123\False\M4_HZ-F\M4_HSSZ-13 | -544.44548 | D:\database\lihuan\zeolites\SSZ-13 | -10.06 | -3.48 | -7.18 | 8 | 13 | [8 empty] | rPBE | 133 | 400 |  | 745
H_ZSM-5 | Al-Si | HZ | CH3_2-C5H4-CH2 | 5.7903 | -2305.5273 | D:\database\lihuan2\triMCP-123\False\M4_HZ-F\M4_HZSM-5 | -2185.5976 | D:\database\lihuan\zeolites\ZSM-5 | -10.06 | -3.48 | -7.18 | 8 | 13 | [8 empty] | rPBE | 111 | 400 |  | 746
H_ZSM-22 | Al-Si | HZ | CH3_2-C5H4-CH2 | 6.5977 | -2306.785 | D:\database\lihuan2\triMCP-123\False\M4_HZ-F\M4_HZSM-22 | -2187.6627 | D:\database\lihuan2\zeolite\ZSM-22b | -10.06 | -3.48 | -7.18 | 8 | 13 | [8 empty] | rPBE | 111 | 400 |  | 747
H_ZSM-22 | Al-Si | HZ | CH3_2-C5H4-CH2 | 7.0986 | -2306.2841 | D:\database\lihuan2\triMCP-123\False\M4_HZ-F\M4_HZSM-22-check | -2187.6627 | D:\database\lihuan2\zeolite\ZSM-22b | -10.06 | -3.48 | -7.18 | 8 | 13 | [8 empty] | rPBE | 111 | 400 |  | 748
H_MOR8 | Al-Si | HZ | CH3_3-C5H4b+CH3OH | 6.2452 | -2338.4047 | D:\database\lihuan2\triMCP-123\False\M4a_HZ-F\M4a_HMOR8 | -2187.7699 | D:\database\lihuan2\zeolite\MOR12+8 | -10.06 | -3.48 | -7.18 | 9 | 17 | 1 | [7 empty] | rPBE | 111 | 400 |  | 749
H_SAPO-34 | Si-P | HZ | CH3_3-C5H4b+CH3OH | 6.83865 | -665.88781 | D:\database\lihuan2\triMCP-123\False\M4a_HZ-F\M4a_HSAPO-34 | -515.84646 | D:\database\lihuan2\zeolite\SAPO-34 | -10.06 | -3.48 | -7.18 | 9 | 17 | 1 | [7 empty] | rPBE | 133 | 400 |  | 750
H_SSZ-13 | Al-Si | HZ | CH3_3-C5H4b+CH3OH | 7.30235 | -694.02313 | D:\database\lihuan2\triMCP-123\False\M4a_HZ-F\M4a_HSSZ-13 | -544.44548 | D:\database\lihuan\zeolites\SSZ-13 | -10.06 | -3.48 | -7.18 | 9 | 17 | 1 | [7 empty] | rPBE | 133 | 400 |  | 751
H_SSZ-13 | Al-Si | HZ | CH3_3-C5H4b+CH3OH | 6.97913 | -694.34635 | D:\database\lihuan2\triMCP-123\False\M4a_HZ-F\M4a_HSSZ-13-use | -544.44548 | D:\database\lihuan\zeolites\SSZ-13 | -10.06 | -3.48 | -7.18 | 9 | 17 | 1 | [7 empty] | rPBE | 133 | 400 |  | 752
H_ZSM-5 | Al-Si | HZ | CH3_3-C5H4b+CH3OH | 7.3184 | -2335.1592 | D:\database\lihuan2\triMCP-123\False\M4a_HZ-F\M4a_HZSM-5 | -2185.5976 | D:\database\lihuan\zeolites\ZSM-5 | -10.06 | -3.48 | -7.18 | 9 | 17 | 1 | [7 empty] | rPBE | 111 | 400 |  | 753
H_ZSM-5 | Al-Si | HZ | CH3_3-C5H4b+CH3OH | 7.2868 | -2335.1908 | D:\database\lihuan2\triMCP-123\False\M4a_HZ-F\M4a_HZSM-5-use | -2185.5976 | D:\database\lihuan\zeolites\ZSM-5 | -10.06 | -3.48 | -7.18 | 9 | 17 | 1 | [7 empty] | rPBE | 111 | 400 |  | 754
H_ZSM-22 | Al-Si | HZ | CH3_3-C5H4b+CH3OH | 7.8635 | -2336.6792 | D:\database\lihuan2\triMCP-123\False\M4a_HZ-F\M4a_HZSM-22 | -2187.6627 | D:\database\lihuan2\zeolite\ZSM-22b | -10.06 | -3.48 | -7.18 | 9 | 17 | 1 | [7 empty] | rPBE | 111 | 400 |  | 755
H_ZSM-22 | Al-Si | HZ | CH3_3-C5H4b+CH3OH | 7.7786 | -2336.7641 | D:\database\lihuan2\triMCP-123\False\M4a_HZ-F\M4a_HZSM-22-use | -2187.6627 | D:\database\lihuan2\zeolite\ZSM-22b | -10.06 | -3.48 | -7.18 | 9 | 17 | 1 | [7 empty] | rPBE | 111 | 400 |  | 756
MOR8 | Al-Si | Z- | CH3_2-C5H4-CH2CH3a+H2O | 5.0555 | -2339.5944 | D:\database\lihuan2\triMCP-123\False\M4b_Z-F\M4b_MOR8 | -2187.7699 | D:\database\lihuan2\zeolite\MOR12+8 | -10.06 | -3.48 | -7.18 | 9 | 17 | 1 | [7 empty] | rPBE | 111 | 400 |  | 757
SAPO-34 | Si-P | Z- | CH3_2-C5H4-CH2CH3a+H2O | 6.67739 | -666.04907 | D:\database\lihuan2\triMCP-123\False\M4b_Z-F\M4b_SAPO-34 | -515.84646 | D:\database\lihuan2\zeolite\SAPO-34 | -10.06 | -3.48 | -7.18 | 9 | 17 | 1 | [7 empty] | rPBE | 133 | 400 |  | 758
SSZ-13 | Al-Si | Z- | CH3_2-C5H4-CH2CH3a+H2O | 6.61678 | -694.7087 | D:\database\lihuan2\triMCP-123\False\M4b_Z-F\M4b_SSZ-13 | -544.44548 | D:\database\lihuan\zeolites\SSZ-13 | -10.06 | -3.48 | -7.18 | 9 | 17 | 1 | [7 empty] | rPBE | 133 | 400 |  | 759
ZSM-5 | Al-Si | Z- | CH3_2-C5H4-CH2CH3a+H2O | 6.2619 | -2336.2157 | D:\database\lihuan2\triMCP-123\False\M4b_Z-F\M4b_ZSM-5 | -2185.5976 | D:\database\lihuan\zeolites\ZSM-5 | -10.06 | -3.48 | -7.18 | 9 | 17 | 1 | [7 empty] | rPBE | 111 | 400 |  | 760
ZSM-22 | Al-Si | Z- | CH3_2-C5H4-CH2CH3a+H2O | 6.8271 | -2337.7156 | D:\database\lihuan2\triMCP-123\False\M4b_Z-F\M4b_ZSM-22 | -2187.6627 | D:\database\lihuan2\zeolite\ZSM-22b | -10.06 | -3.48 | -7.18 | 9 | 17 | 1 | [7 empty] | rPBE | 111 | 400 |  | 761
MOR8 | Al-Si | Z- | CH3_2-C5H4-CH2CH3a | 5.3133 | -2325.1966 | D:\database\lihuan2\triMCP-123\False\M5_Z-T\M5_MOR8 | -2187.7699 | D:\database\lihuan2\zeolite\MOR12+8 | -10.06 | -3.48 | -7.18 | 9 | 15 | [8 empty] | rPBE | 111 | 400 |  | 762
SAPO-34 | Si-P | Z- | CH3_2-C5H4-CH2CH3a | 6.75531 | -651.83115 | D:\database\lihuan2\triMCP-123\False\M5_Z-T\M5_SAPO-34 | -515.84646 | D:\database\lihuan2\zeolite\SAPO-34 | -10.06 | -3.48 | -7.18 | 9 | 15 | [8 empty] | rPBE | 133 | 400 |  | 763
SSZ-13 | Al-Si | Z- | CH3_2-C5H4-CH2CH3a | 6.71376 | -680.47172 | D:\database\lihuan2\triMCP-123\False\M5_Z-T\M5_SSZ-13 | -544.44548 | D:\database\lihuan\zeolites\SSZ-13 | -10.06 | -3.48 | -7.18 | 9 | 15 | [8 empty] | rPBE | 133 | 400 |  | 764
ZSM-5 | Al-Si | Z- | CH3_2-C5H4-CH2CH3a | 6.3227 | -2322.0149 | D:\database\lihuan2\triMCP-123\False\M5_Z-T\M5_ZSM-5 | -2185.5976 | D:\database\lihuan\zeolites\ZSM-5 | -10.06 | -3.48 | -7.18 | 9 | 15 | [8 empty] | rPBE | 111 | 400 |  | 765
ZSM-22 | Al-Si | Z- | CH3_2-C5H4-CH2CH3a | 6.9087 | -2323.494 | D:\database\lihuan2\triMCP-123\False\M5_Z-T\M5_ZSM-22 | -2187.6627 | D:\database\lihuan2\zeolite\ZSM-22b | -10.06 | -3.48 | -7.18 | 9 | 15 | [8 empty] | rPBE | 111 | 400 |  | 766
MOR8 | Al-Si | Z- | CH3_2-C5H4-CH2CH3b | 5.3843 | -2325.1256 | D:\database\lihuan2\triMCP-123\False\M6_Z-F\M6_MOR8 | -2187.7699 | D:\database\lihuan2\zeolite\MOR12+8 | -10.06 | -3.48 | -7.18 | 9 | 15 | [8 empty] | rPBE | 111 | 400 |  | 767
SAPO-34 | Si-P | Z- | CH3_2-C5H4-CH2CH3b | 8.16406 | -650.4224 | D:\database\lihuan2\triMCP-123\False\M6_Z-F\M6_SAPO-34 | -515.84646 | D:\database\lihuan2\zeolite\SAPO-34 | -10.06 | -3.48 | -7.18 | 9 | 15 | [8 empty] | rPBE | 133 | 400 |  | 768
SSZ-13 | Al-Si | Z- | CH3_2-C5H4-CH2CH3b | 8.08999 | -679.09549 | D:\database\lihuan2\triMCP-123\False\M6_Z-F\M6_SSZ-13 | -544.44548 | D:\database\lihuan\zeolites\SSZ-13 | -10.06 | -3.48 | -7.18 | 9 | 15 | [8 empty] | rPBE | 133 | 400 |  | 769
ZSM-5 | Al-Si | Z- | CH3_2-C5H4-CH2CH3b | 7.9205 | -2320.4171 | D:\database\lihuan2\triMCP-123\False\M6_Z-F\M6_ZSM-5\M6_ZSM-5-use | -2185.5976 | D:\database\lihuan\zeolites\ZSM-5 | -10.06 | -3.48 | -7.18 | 9 | 15 | [8 empty] | rPBE | 111 | 400 |  | 770
ZSM-22 | Al-Si | Z- | CH3_2-C5H4-CH2CH3b | 7.964 | -2322.4387 | D:\database\lihuan2\triMCP-123\False\M6_Z-F\M6_ZSM-22\M6_ZSM-22-2 | -2187.6627 | D:\database\lihuan2\zeolite\ZSM-22b | -10.06 | -3.48 | -7.18 | 9 | 15 | [8 empty] | rPBE | 111 | 400 |  | 771
H_MOR8 | Al-Si | HZ | CH3_2-C5H4b+C2H4 | 7.0919 | -2323.418 | D:\database\lihuan2\triMCP-123\False\M7_HZ-F\M7_HMOR8 | -2187.7699 | D:\database\lihuan2\zeolite\MOR12+8 | -10.06 | -3.48 | -7.18 | 9 | 15 | [8 empty] | rPBE | 111 | 400 |  | 772
H_MOR8 | Al-Si | HZ | CH3_2-C5H4b+C2H4 | 6.9796 | -2323.5303 | D:\database\lihuan2\triMCP-123\False\M7_HZ-F\M7_HMOR8-check | -2187.7699 | D:\database\lihuan2\zeolite\MOR12+8 | -10.06 | -3.48 | -7.18 | 9 | 15 | [8 empty] | rPBE | 111 | 400 |  | 773
H_MOR8 | Al-Si | HZ | CH3_2-C5H4b+C2H4 | 6.9948 | -2323.5151 | D:\database\lihuan2\triMCP-123\False\M7_HZ-F\M7_HMOR8-use | -2187.7699 | D:\database\lihuan2\zeolite\MOR12+8 | -10.06 | -3.48 | -7.18 | 9 | 15 | [8 empty] | rPBE | 111 | 400 |  | 774
H_SAPO-34 | Si-P | HZ | CH3_2-C5H4b+C2H4 | 7.61901 | -650.96745 | D:\database\lihuan2\triMCP-123\False\M7_HZ-F\M7_HSAPO-34 | -515.84646 | D:\database\lihuan2\zeolite\SAPO-34 | -10.06 | -3.48 | -7.18 | 9 | 15 | [8 empty] | rPBE | 133 | 400 |  | 775
H_SSZ-13 | Al-Si | HZ | CH3_2-C5H4b+C2H4 | 7.72043 | -679.46505 | D:\database\lihuan2\triMCP-123\False\M7_HZ-F\M7_HSSZ-13 | -544.44548 | D:\database\lihuan\zeolites\SSZ-13 | -10.06 | -3.48 | -7.18 | 9 | 15 | [8 empty] | rPBE | 133 | 400 |  | 776
H_ZSM-5 | Al-Si | HZ | CH3_2-C5H4b+C2H4 | 7.6518 | -2320.6858 | D:\database\lihuan2\triMCP-123\False\M7_HZ-F\M7_HZSM-5 | -2185.5976 | D:\database\lihuan\zeolites\ZSM-5 | -10.06 | -3.48 | -7.18 | 9 | 15 | [8 empty] | rPBE | 111 | 400 |  | 777
H_ZSM-22 | Al-Si | HZ | CH3_2-C5H4b+C2H4 | 8.0007 | -2322.402 | D:\database\lihuan2\triMCP-123\False\M7_HZ-F\M7_HZSM-22 | -2187.6627 | D:\database\lihuan2\zeolite\ZSM-22b | -10.06 | -3.48 | -7.18 | 9 | 15 | [8 empty] | rPBE | 111 | 400 |  | 778
H_MOR8 | Al-Si | HZ | CH3_2-C5H4c+CH3_3-C5H3 | 6.8211 | -2405.7515 | D:\database\lihuan2\triMCP-123\True\M1_Z-T\M1_HMOR8 | -2303.8726 | D:\database\lihuan2\triMCP-123\TMCP-123\MOR8 | -10.06 | -3.48 | -7.18 | 7 | 11 | [8 empty] | rPBE | 111 | 400 |  | 779
H_SAPO-34 | Si-P | HZ | CH3_2-C5H4c+CH3_3-C5H3 | 6.57942 | -732.91501 | D:\database\lihuan2\triMCP-123\True\M1_Z-T\M1_HSAPO-34 | -630.79443 | D:\database\lihuan2\triMCP-123\TMCP-123\SAPO-34 | -10.06 | -3.48 | -7.18 | 7 | 11 | [8 empty] | rPBE | 133 | 400 |  | 780
H_SSZ-13 | Al-Si | HZ | CH3_2-C5H4c+CH3_3-C5H3 | 6.90591 | -761.12801 | D:\database\lihuan2\triMCP-123\True\M1_Z-T\M1_HSSZ-13 | -659.33392 | D:\database\lihuan2\triMCP-123\TMCP-123\SSZ-13 | -10.06 | -3.48 | -7.18 | 7 | 11 | [8 empty] | rPBE | 133 | 400 |  | 781
H_ZSM-5 | Al-Si | HZ | CH3_2-C5H4c+CH3_3-C5H3 | 7.1917 | -2402.2434 | D:\database\lihuan2\triMCP-123\True\M1_Z-T\M1_HZSM-5 | -2300.7351 | D:\database\lihuan2\triMCP-123\TMCP-123\ZSM-5 | -10.06 | -3.48 | -7.18 | 7 | 11 | [8 empty] | rPBE | 111 | 400 |  | 782
H_ZSM-22 | Al-Si | HZ | CH3_2-C5H4c+CH3_3-C5H3 | 7.7612 | -2403.1356 | D:\database\lihuan2\triMCP-123\True\M1_Z-T\M1_HZSM-22 | -2302.1968 | D:\database\lihuan2\triMCP-123\TMCP-123\ZSM-22 | -10.06 | -3.48 | -7.18 | 7 | 11 | [8 empty] | rPBE | 111 | 400 |  | 783
H_MOR8 | Al-Si | HZ | CH3_2-C5H4c+CH3OH+CH3_3-C5H3 | 7.7684 | -2435.9642 | D:\database\lihuan2\triMCP-123\True\M1a_Z-T\M1a_HMOR8 | -2303.8726 | D:\database\lihuan2\triMCP-123\TMCP-123\MOR8 | -10.06 | -3.48 | -7.18 | 8 | 15 | 1 | [7 empty] | rPBE | 111 | 400 |  | 784
H_SAPO-34 | Si-P | HZ | CH3_2-C5H4c+CH3OH+CH3_3-C5H3 | 7.29114 | -763.36329 | D:\database\lihuan2\triMCP-123\True\M1a_Z-T\M1a_HSAPO-34 | -630.79443 | D:\database\lihuan2\triMCP-123\TMCP-123\SAPO-34 | -10.06 | -3.48 | -7.18 | 8 | 15 | 1 | [7 empty] | rPBE | 133 | 400 |  | 785
H_SSZ-13 | Al-Si | HZ | CH3_2-C5H4c+CH3OH+CH3_3-C5H3 | 7.49125 | -791.70267 | D:\database\lihuan2\triMCP-123\True\M1a_Z-T\M1a_HSSZ-13 | -659.33392 | D:\database\lihuan2\triMCP-123\TMCP-123\SSZ-13 | -10.06 | -3.48 | -7.18 | 8 | 15 | 1 | [7 empty] | rPBE | 133 | 400 |  | 786
H_ZSM-5 | Al-Si | HZ | CH3_2-C5H4c+CH3OH+CH3_3-C5H3 | 8.5172 | -2432.0779 | D:\database\lihuan2\triMCP-123\True\M1a_Z-T\M1a_HZSM-5 | -2300.7351 | D:\database\lihuan2\triMCP-123\TMCP-123\ZSM-5 | -10.06 | -3.48 | -7.18 | 8 | 15 | 1 | [7 empty] | rPBE | 111 | 400 |  | 787
H_ZSM-5 | Al-Si | HZ | CH3_2-C5H4c+CH3OH+CH3_3-C5H3 | 7.9755 | -2432.6196 | D:\database\lihuan2\triMCP-123\True\M1a_Z-T\M1a_HZSM-5-use | -2300.7351 | D:\database\lihuan2\triMCP-123\TMCP-123\ZSM-5 | -10.06 | -3.48 | -7.18 | 8 | 15 | 1 | [7 empty] | rPBE | 111 | 400 |  | 788
H_ZSM-22 | Al-Si | HZ | CH3_2-C5H4c+CH3OH+CH3_3-C5H3 | 8.3076 | -2433.7492 | D:\database\lihuan2\triMCP-123\True\M1a_Z-T\M1a_HZSM-22 | -2302.1968 | D:\database\lihuan2\triMCP-123\TMCP-123\ZSM-22 | -10.06 | -3.48 | -7.18 | 8 | 15 | 1 | [7 empty] | rPBE | 111 | 400 |  | 789
MOR8 | Al-Si | Z- | CH3_3-C5H4a+H2O+CH3_3-C5H3 | 8.0201 | -2435.7125 | D:\database\lihuan2\triMCP-123\True\M1b_Z-T\M1b_MOR8 | -2303.8726 | D:\database\lihuan2\triMCP-123\TMCP-123\MOR8 | -10.06 | -3.48 | -7.18 | 8 | 15 | 1 | [7 empty] | rPBE | 111 | 400 |  | 790
SAPO-34 | Si-P | Z- | CH3_3-C5H4a+H2O+CH3_3-C5H3 | 7.03618 | -763.61825 | D:\database\lihuan2\triMCP-123\True\M1b_Z-T\M1b_SAPO-34 | -630.79443 | D:\database\lihuan2\triMCP-123\TMCP-123\SAPO-34 | -10.06 | -3.48 | -7.18 | 8 | 15 | 1 | [7 empty] | rPBE | 133 | 400 |  | 791
SSZ-13 | Al-Si | Z- | CH3_3-C5H4a+H2O+CH3_3-C5H3 | 7.15962 | -792.0343 | D:\database\lihuan2\triMCP-123\True\M1b_Z-T\M1b_SSZ-13 | -659.33392 | D:\database\lihuan2\triMCP-123\TMCP-123\SSZ-13 | -10.06 | -3.48 | -7.18 | 8 | 15 | 1 | [7 empty] | rPBE | 133 | 400 |  | 792
ZSM-5 | Al-Si | Z- | CH3_3-C5H4a+H2O+CH3_3-C5H3 | 8.4417 | -2432.1534 | D:\database\lihuan2\triMCP-123\True\M1b_Z-T\M1b_ZSM-5 | -2300.7351 | D:\database\lihuan2\triMCP-123\TMCP-123\ZSM-5 | -10.06 | -3.48 | -7.18 | 8 | 15 | 1 | [7 empty] | rPBE | 111 | 400 |  | 793
ZSM-22 | Al-Si | Z- | CH3_3-C5H4a+H2O+CH3_3-C5H3 | 7.6143 | -2434.4425 | D:\database\lihuan2\triMCP-123\True\M1b_Z-T\M1b_ZSM-22 | -2302.1968 | D:\database\lihuan2\triMCP-123\TMCP-123\ZSM-22 | -10.06 | -3.48 | -7.18 | 8 | 15 | 1 | [7 empty] | rPBE | 111 | 400 |  | 794
ZSM-22 | Al-Si | Z- | CH3_3-C5H4a+H2O+CH3_3-C5H3 | 7.8973 | -2434.1595 | D:\database\lihuan2\triMCP-123\True\M1b_Z-T\M1b_ZSM-22-check | -2302.1968 | D:\database\lihuan2\triMCP-123\TMCP-123\ZSM-22 | -10.06 | -3.48 | -7.18 | 8 | 15 | 1 | [7 empty] | rPBE | 111 | 400 |  | 795
MOR8 | Al-Si | Z- | CH3_3-C5H4a+CH3_3-C5H3 | 8.2272 | -2421.3654 | D:\database\lihuan2\triMCP-123\True\M2_Z-T\M2_MOR8 | -2303.8726 | D:\database\lihuan2\triMCP-123\TMCP-123\MOR8 | -10.06 | -3.48 | -7.18 | 8 | 13 | [8 empty] | rPBE | 111 | 400 |  | 796
MOR8 | Al-Si | Z- | CH3_3-C5H4a+CH3_3-C5H3 | 8.0374 | -2421.5552 | D:\database\lihuan2\triMCP-123\True\M2_Z-T\M2_MOR8-use | -2303.8726 | D:\database\lihuan2\triMCP-123\TMCP-123\MOR8 | -10.06 | -3.48 | -7.18 | 8 | 13 | [8 empty] | rPBE | 111 | 400 |  | 797
SAPO-34 | Si-P | Z- | CH3_3-C5H4c+CH3_3-C5H3 | 7.38543 | -749.129 | D:\database\lihuan2\triMCP-123\True\M2_Z-T\M2_SAPO-34 | -630.79443 | D:\database\lihuan2\triMCP-123\TMCP-123\SAPO-34 | -10.06 | -3.48 | -7.18 | 8 | 13 | [8 empty] | rPBE | 133 | 400 |  | 798
SAPO-34 | Si-P | Z- | CH3_3-C5H4c+CH3_3-C5H3 | 7.12323 | -749.3912 | D:\database\lihuan2\triMCP-123\True\M2_Z-T\M2_SAPO-34-use | -630.79443 | D:\database\lihuan2\triMCP-123\TMCP-123\SAPO-34 | -10.06 | -3.48 | -7.18 | 8 | 13 | [8 empty] | rPBE | 133 | 400 |  | 799
SSZ-13 | Al-Si | Z- | CH3_3-C5H4c+CH3_3-C5H3 | 7.29492 | -777.759 | D:\database\lihuan2\triMCP-123\True\M2_Z-T\M2_SSZ-13 | -659.33392 | D:\database\lihuan2\triMCP-123\TMCP-123\SSZ-13 | -10.06 | -3.48 | -7.18 | 8 | 13 | [8 empty] | rPBE | 133 | 400 |  | 800
ZSM-5 | Al-Si | Z- | CH3_3-C5H4c+CH3_3-C5H3 | 8.6226 | -2417.8325 | D:\database\lihuan2\triMCP-123\True\M2_Z-T\M2_ZSM-5 | -2300.7351 | D:\database\lihuan2\triMCP-123\TMCP-123\ZSM-5 | -10.06 | -3.48 | -7.18 | 8 | 13 | [8 empty] | rPBE | 111 | 400 |  | 801
ZSM-5 | Al-Si | Z- | CH3_3-C5H4c+CH3_3-C5H3 | 9.3864 | -2417.0687 | D:\database\lihuan2\triMCP-123\True\M2_Z-T\M2_ZSM-5-check | -2300.7351 | D:\database\lihuan2\triMCP-123\TMCP-123\ZSM-5 | -10.06 | -3.48 | -7.18 | 8 | 13 | [8 empty] | rPBE | 111 | 400 |  | 802
ZSM-22 | Al-Si | Z- | CH3_3-C5H4c+CH3_3-C5H3 | 10.2307 | -2417.6861 | D:\database\lihuan2\triMCP-123\True\M2_Z-T\M2_ZSM-22 | -2302.1968 | D:\database\lihuan2\triMCP-123\TMCP-123\ZSM-22 | -10.06 | -3.48 | -7.18 | 8 | 13 | [8 empty] | rPBE | 111 | 400 |  | 803
MOR8 | Al-Si | Z- | CH3_3-C5H4b+CH3_3-C5H3 | 6.7903 | -2422.8023 | D:\database\lihuan2\triMCP-123\True\M3_Z-T\M3_MOR8 | -2303.8726 | D:\database\lihuan2\triMCP-123\TMCP-123\MOR8 | -10.06 | -3.48 | -7.18 | 8 | 13 | [8 empty] | rPBE | 111 | 400 |  | 804
SAPO-34 | Si-P | Z- | CH3_3-C5H4b+CH3_3-C5H3 | 6.86699 | -749.64744 | D:\database\lihuan2\triMCP-123\True\M3_Z-T\M3_SAPO-34 | -630.79443 | D:\database\lihuan2\triMCP-123\TMCP-123\SAPO-34 | -10.06 | -3.48 | -7.18 | 8 | 13 | [8 empty] | rPBE | 133 | 400 |  | 805
SAPO-34 | Si-P | Z- | CH3_3-C5H4b+CH3_3-C5H3 | 6.86295 | -749.65148 | D:\database\lihuan2\triMCP-123\True\M3_Z-T\M3_SAPO-34-check | -630.79443 | D:\database\lihuan2\triMCP-123\TMCP-123\SAPO-34 | -10.06 | -3.48 | -7.18 | 8 | 13 | [8 empty] | rPBE | 133 | 400 |  | 806
SSZ-13 | Al-Si | Z- | CH3_3-C5H4b+CH3_3-C5H3 | 6.70912 | -778.3448 | D:\database\lihuan2\triMCP-123\True\M3_Z-T\M3_SSZ-13 | -659.33392 | D:\database\lihuan2\triMCP-123\TMCP-123\SSZ-13 | -10.06 | -3.48 | -7.18 | 8 | 13 | [8 empty] | rPBE | 133 | 400 |  | 807
ZSM-5 | Al-Si | Z- | CH3_3-C5H4b+CH3_3-C5H3 | 7.0493 | -2419.4058 | D:\database\lihuan2\triMCP-123\True\M3_Z-T\M3_ZSM-5 | -2300.7351 | D:\database\lihuan2\triMCP-123\TMCP-123\ZSM-5 | -10.06 | -3.48 | -7.18 | 8 | 13 | [8 empty] | rPBE | 111 | 400 |  | 808
ZSM-22 | Al-Si | Z- | CH3_3-C5H4b+CH3_3-C5H3 | 8.089 | -2419.8278 | D:\database\lihuan2\triMCP-123\True\M3_Z-T\M3_ZSM-22 | -2302.1968 | D:\database\lihuan2\triMCP-123\TMCP-123\ZSM-22 | -10.06 | -3.48 | -7.18 | 8 | 13 | [8 empty] | rPBE | 111 | 400 |  | 809
ZSM-22 | Al-Si | Z- | CH3_3-C5H4b+CH3_3-C5H3 | 7.2966 | -2420.6202 | D:\database\lihuan2\triMCP-123\True\M3_Z-T\M3_ZSM-22-use | -2302.1968 | D:\database\lihuan2\triMCP-123\TMCP-123\ZSM-22 | -10.06 | -3.48 | -7.18 | 8 | 13 | [8 empty] | rPBE | 111 | 400 |  | 810
H_MOR8 | Al-Si | HZ | CH3_3-C5H4b+CH3_3-C5H3 | 11.2354 | -2421.8372 | D:\database\lihuan2\triMCP-123\True\M4_Z-T\M4_HMOR8 | -2303.8726 | D:\database\lihuan2\triMCP-123\TMCP-123\MOR8 | -10.06 | -3.48 | -7.18 | 8 | 14 | [8 empty] | rPBE | 111 | 400 |  | 811
H_MOR8 | Al-Si | HZ | CH3_3-C5H4b+CH3_3-C5H3 | 11.0779 | -2421.9947 | D:\database\lihuan2\triMCP-123\True\M4_Z-T\M4_HMOR8-check | -2303.8726 | D:\database\lihuan2\triMCP-123\TMCP-123\MOR8 | -10.06 | -3.48 | -7.18 | 8 | 14 | [8 empty] | rPBE | 111 | 400 |  | 812
H_SAPO-34 | Si-P | HZ | CH3_3-C5H4b+CH3_3-C5H3 | 10.79903 | -749.1954 | D:\database\lihuan2\triMCP-123\True\M4_Z-T\M4_HSAPO-34 | -630.79443 | D:\database\lihuan2\triMCP-123\TMCP-123\SAPO-34 | -10.06 | -3.48 | -7.18 | 8 | 14 | [8 empty] | rPBE | 133 | 400 |  | 813
H_SSZ-13 | Al-Si | HZ | CH3_3-C5H4b+CH3_3-C5H3 | 10.8867 | -777.64722 | D:\database\lihuan2\triMCP-123\True\M4_Z-T\M4_HSSZ-13 | -659.33392 | D:\database\lihuan2\triMCP-123\TMCP-123\SSZ-13 | -10.06 | -3.48 | -7.18 | 8 | 14 | [8 empty] | rPBE | 133 | 400 |  | 814
H_ZSM-5 | Al-Si | HZ | CH3_3-C5H4b+CH3_3-C5H3 | 11.4161 | -2418.519 | D:\database\lihuan2\triMCP-123\True\M4_Z-T\M4_HZSM-5 | -2300.7351 | D:\database\lihuan2\triMCP-123\TMCP-123\ZSM-5 | -10.06 | -3.48 | -7.18 | 8 | 14 | [8 empty] | rPBE | 111 | 400 |  | 815
H_ZSM-5 | Al-Si | HZ | CH3_3-C5H4b+CH3_3-C5H3 | 12.2614 | -2417.6737 | D:\database\lihuan2\triMCP-123\True\M4_Z-T\M4_HZSM-5-check | -2300.7351 | D:\database\lihuan2\triMCP-123\TMCP-123\ZSM-5 | -10.06 | -3.48 | -7.18 | 8 | 14 | [8 empty] | rPBE | 111 | 400 |  | 816
H_ZSM-22 | Al-Si | HZ | CH3_3-C5H4b+CH3_3-C5H3 | 12.7671 | -2418.6297 | D:\database\lihuan2\triMCP-123\True\M4_Z-T\M4_HZSM-22 | -2302.1968 | D:\database\lihuan2\triMCP-123\TMCP-123\ZSM-22 | -10.06 | -3.48 | -7.18 | 8 | 14 | [8 empty] | rPBE | 111 | 400 |  | 817
H_MOR8 | Al-Si | HZ | CH3_2-C5H4-CH2+CH3OH+CH3_3-C5H3 | 8.5487 | -2452.2039 | D:\database\lihuan2\triMCP-123\True\M4a_Z-T\M4a_HMOR8 | -2303.8726 | D:\database\lihuan2\triMCP-123\TMCP-123\MOR8 | -10.06 | -3.48 | -7.18 | 9 | 17 | 1 | [7 empty] | rPBE | 111 | 400 |  | 818
H_SAPO-34 | Si-P | HZ | CH3_2-C5H4-CH2+CH3OH+CH3_3-C5H3 | 8.2587 | -779.41573 | D:\database\lihuan2\triMCP-123\True\M4a_Z-T\M4a_HSAPO-34 | -630.79443 | D:\database\lihuan2\triMCP-123\TMCP-123\SAPO-34 | -10.06 | -3.48 | -7.18 | 9 | 17 | 1 | [7 empty] | rPBE | 133 | 400 |  | 819
H_SSZ-13 | Al-Si | HZ | CH3_2-C5H4-CH2+CH3OH+CH3_3-C5H3 | 8.41472 | -807.7992 | D:\database\lihuan2\triMCP-123\True\M4a_Z-T\M4a_HSSZ-13 | -659.33392 | D:\database\lihuan2\triMCP-123\TMCP-123\SSZ-13 | -10.06 | -3.48 | -7.18 | 9 | 17 | 1 | [7 empty] | rPBE | 133 | 400 |  | 820
H_ZSM-5 | Al-Si | HZ | CH3_2-C5H4-CH2+CH3OH+CH3_3-C5H3 | 9.0704 | -2448.5447 | D:\database\lihuan2\triMCP-123\True\M4a_Z-T\M4a_HZSM-5 | -2300.7351 | D:\database\lihuan2\triMCP-123\TMCP-123\ZSM-5 | -10.06 | -3.48 | -7.18 | 9 | 17 | 1 | [7 empty] | rPBE | 111 | 400 |  | 821
H_ZSM-22 | Al-Si | HZ | CH3_2-C5H4-CH2+CH3OH+CH3_3-C5H3 | 9.667 | -2449.4098 | D:\database\lihuan2\triMCP-123\True\M4a_Z-T\M4a_HZSM-22 | -2302.1968 | D:\database\lihuan2\triMCP-123\TMCP-123\ZSM-22 | -10.06 | -3.48 | -7.18 | 9 | 17 | 1 | [7 empty] | rPBE | 111 | 400 |  | 822
MOR8 | Al-Si | Z- | CH3_2-C5H4-CH2CH3a+H2O+CH3_3-C5H3 | 7.5184 | -2453.2342 | D:\database\lihuan2\triMCP-123\True\M4b_Z-T\M4b_MOR8 | -2303.8726 | D:\database\lihuan2\triMCP-123\TMCP-123\MOR8 | -10.06 | -3.48 | -7.18 | 9 | 17 | 1 | [7 empty] | rPBE | 111 | 400 |  | 823
SAPO-34 | Si-P | Z- | CH3_2-C5H4-CH2CH3a+H2O+CH3_3-C5H3 | 7.88649 | -779.78794 | D:\database\lihuan2\triMCP-123\True\M4b_Z-T\M4b_SAPO-34 | -630.79443 | D:\database\lihuan2\triMCP-123\TMCP-123\SAPO-34 | -10.06 | -3.48 | -7.18 | 9 | 17 | 1 | [7 empty] | rPBE | 133 | 400 |  | 824
SAPO-34 | Si-P | Z- | CH3_2-C5H4-CH2CH3a+H2O+CH3_3-C5H3 | 7.73769 | -779.93674 | D:\database\lihuan2\triMCP-123\True\M4b_Z-T\M4b_SAPO-34-use | -630.79443 | D:\database\lihuan2\triMCP-123\TMCP-123\SAPO-34 | -10.06 | -3.48 | -7.18 | 9 | 17 | 1 | [7 empty] | rPBE | 133 | 400 |  | 825
SSZ-13 | Al-Si | Z- | CH3_2-C5H4-CH2CH3a+H2O+CH3_3-C5H3 | 7.83826 | -808.37566 | D:\database\lihuan2\triMCP-123\True\M4b_Z-T\M4b_SSZ-13 | -659.33392 | D:\database\lihuan2\triMCP-123\TMCP-123\SSZ-13 | -10.06 | -3.48 | -7.18 | 9 | 17 | 1 | [7 empty] | rPBE | 133 | 400 |  | 826
ZSM-5 | Al-Si | Z- | CH3_2-C5H4-CH2CH3a+H2O+CH3_3-C5H3 | 8.0038 | -2449.6113 | D:\database\lihuan2\triMCP-123\True\M4b_Z-T\M4b_ZSM-5 | -2300.7351 | D:\database\lihuan2\triMCP-123\TMCP-123\ZSM-5 | -10.06 | -3.48 | -7.18 | 9 | 17 | 1 | [7 empty] | rPBE | 111 | 400 |  | 827
ZSM-22 | Al-Si | Z- | CH3_2-C5H4-CH2CH3a+H2O+CH3_3-C5H3 | 8.76 | -2450.3168 | D:\database\lihuan2\triMCP-123\True\M4b_Z-T\M4b_ZSM-22 | -2302.1968 | D:\database\lihuan2\triMCP-123\TMCP-123\ZSM-22 | -10.06 | -3.48 | -7.18 | 9 | 17 | 1 | [7 empty] | rPBE | 111 | 400 |  | 828
MOR8 | Al-Si | Z- | CH3_2-C5H4-CH2CH3a+CH3_3-C5H3 | 7.7191 | -2438.8935 | D:\database\lihuan2\triMCP-123\True\M5_Z-T\M5_MOR8 | -2303.8726 | D:\database\lihuan2\triMCP-123\TMCP-123\MOR8 | -10.06 | -3.48 | -7.18 | 9 | 15 | [8 empty] | rPBE | 111 | 400 |  | 829
SAPO-34 | Si-P | Z- | CH3_2-C5H4-CH2CH3a+CH3_3-C5H3 | 8.01317 | -765.52126 | D:\database\lihuan2\triMCP-123\True\M5_Z-T\M5_SAPO-34 | -630.79443 | D:\database\lihuan2\triMCP-123\TMCP-123\SAPO-34 | -10.06 | -3.48 | -7.18 | 9 | 15 | [8 empty] | rPBE | 133 | 400 |  | 830
SAPO-34 | Si-P | Z- | CH3_2-C5H4-CH2CH3a+CH3_3-C5H3 | 7.92953 | -765.6049 | D:\database\lihuan2\triMCP-123\True\M5_Z-T\M5_SAPO-34-use | -630.79443 | D:\database\lihuan2\triMCP-123\TMCP-123\SAPO-34 | -10.06 | -3.48 | -7.18 | 9 | 15 | [8 empty] | rPBE | 133 | 400 |  | 831
SSZ-13 | Al-Si | Z- | CH3_2-C5H4-CH2CH3a+CH3_3-C5H3 | 7.90382 | -794.1701 | D:\database\lihuan2\triMCP-123\True\M5_Z-T\M5_SSZ-13 | -659.33392 | D:\database\lihuan2\triMCP-123\TMCP-123\SSZ-13 | -10.06 | -3.48 | -7.18 | 9 | 15 | [8 empty] | rPBE | 133 | 400 |  | 832
ZSM-5 | Al-Si | Z- | CH3_2-C5H4-CH2CH3a+CH3_3-C5H3 | 8.1913 | -2435.2838 | D:\database\lihuan2\triMCP-123\True\M5_Z-T\M5_ZSM-5 | -2300.7351 | D:\database\lihuan2\triMCP-123\TMCP-123\ZSM-5 | -10.06 | -3.48 | -7.18 | 9 | 15 | [8 empty] | rPBE | 111 | 400 |  | 833
ZSM-22 | Al-Si | Z- | CH3_2-C5H4-CH2CH3a+CH3_3-C5H3 | 8.7323 | -2436.2045 | D:\database\lihuan2\triMCP-123\True\M5_Z-T\M5_ZSM-22 | -2302.1968 | D:\database\lihuan2\triMCP-123\TMCP-123\ZSM-22 | -10.06 | -3.48 | -7.18 | 9 | 15 | [8 empty] | rPBE | 111 | 400 |  | 834
MOR8 | Al-Si | Z- | CH3_2-C5H4-CH2CH3c+CH3_3-C5H3 | 8.6428 | -2437.9698 | D:\database\lihuan2\triMCP-123\True\M6_Z-T\M6_MOR8-2 | -2303.8726 | D:\database\lihuan2\triMCP-123\TMCP-123\MOR8 | -10.06 | -3.48 | -7.18 | 9 | 15 | [8 empty] | rPBE | 111 | 400 |  | 835
MOR8 | Al-Si | Z- | CH3_2-C5H4-CH2CH3c+CH3_3-C5H3 | 9.4256 | -2437.187 | D:\database\lihuan2\triMCP-123\True\M6_Z-T\M6_MOR8-use | -2303.8726 | D:\database\lihuan2\triMCP-123\TMCP-123\MOR8 | -10.06 | -3.48 | -7.18 | 9 | 15 | [8 empty] | rPBE | 111 | 400 |  | 836
SAPO-34 | Si-P | Z- | CH3_2-C5H4-CH2CH3c+CH3_3-C5H3 | 9.28205 | -764.25238 | D:\database\lihuan2\triMCP-123\True\M6_Z-T\M6_SAPO-34-1 | -630.79443 | D:\database\lihuan2\triMCP-123\TMCP-123\SAPO-34 | -10.06 | -3.48 | -7.18 | 9 | 15 | [8 empty] | rPBE | 133 | 400 |  | 837
SAPO-34 | Si-P | Z- | CH3_2-C5H4-CH2CH3c+CH3_3-C5H3 | 9.46553 | -764.0689 | D:\database\lihuan2\triMCP-123\True\M6_Z-T\M6_SAPO-34-2 | -630.79443 | D:\database\lihuan2\triMCP-123\TMCP-123\SAPO-34 | -10.06 | -3.48 | -7.18 | 9 | 15 | [8 empty] | rPBE | 133 | 400 |  | 838
SSZ-13 | Al-Si | Z- | CH3_2-C5H4-CH2CH3c+CH3_3-C5H3 | 9.30397 | -792.76995 | D:\database\lihuan2\triMCP-123\True\M6_Z-T\M6_SSZ-13 | -659.33392 | D:\database\lihuan2\triMCP-123\TMCP-123\SSZ-13 | -10.06 | -3.48 | -7.18 | 9 | 15 | [8 empty] | rPBE | 133 | 400 |  | 839
SSZ-13 | Al-Si | Z- | CH3_2-C5H4-CH2CH3c+CH3_3-C5H3 | 9.1642 | -792.90972 | D:\database\lihuan2\triMCP-123\True\M6_Z-T\M6_SSZ-13-check | -659.33392 | D:\database\lihuan2\triMCP-123\TMCP-123\SSZ-13 | -10.06 | -3.48 | -7.18 | 9 | 15 | [8 empty] | rPBE | 133 | 400 |  | 840
ZSM-5 | Al-Si | Z- | CH3_2-C5H4-CH2CH3c+CH3_3-C5H3 | 9.4796 | -2433.9955 | D:\database\lihuan2\triMCP-123\True\M6_Z-T\M6_ZSM-5 | -2300.7351 | D:\database\lihuan2\triMCP-123\TMCP-123\ZSM-5 | -10.06 | -3.48 | -7.18 | 9 | 15 | [8 empty] | rPBE | 111 | 400 |  | 841
ZSM-5 | Al-Si | Z- | CH3_2-C5H4-CH2CH3c+CH3_3-C5H3 | 9.899 | -2433.5761 | D:\database\lihuan2\triMCP-123\True\M6_Z-T\M6_ZSM-5-check | -2300.7351 | D:\database\lihuan2\triMCP-123\TMCP-123\ZSM-5 | -10.06 | -3.48 | -7.18 | 9 | 15 | [8 empty] | rPBE | 111 | 400 |  | 842
ZSM-22 | Al-Si | Z- | CH3_2-C5H4-CH2CH3c+CH3_3-C5H3 | 8.8081 | -2436.1287 | D:\database\lihuan2\triMCP-123\True\M6_Z-T\M6_ZSM-22-1 | -2302.1968 | D:\database\lihuan2\triMCP-123\TMCP-123\ZSM-22 | -10.06 | -3.48 | -7.18 | 9 | 15 | [8 empty] | rPBE | 111 | 400 |  | 843
ZSM-22 | Al-Si | Z- | CH3_2-C5H4-CH2CH3c+CH3_3-C5H3 | 9.2923 | -2435.6445 | D:\database\lihuan2\triMCP-123\True\M6_Z-T\M6_ZSM-22-2 | -2302.1968 | D:\database\lihuan2\triMCP-123\TMCP-123\ZSM-22 | -10.06 | -3.48 | -7.18 | 9 | 15 | [8 empty] | rPBE | 111 | 400 |  | 844
ZSM-22 | Al-Si | Z- | CH3_2-C5H4-CH2CH3c+CH3_3-C5H3 | 8.9735 | -2435.9633 | D:\database\lihuan2\triMCP-123\True\M6_Z-T\M6_ZSM-22-use | -2302.1968 | D:\database\lihuan2\triMCP-123\TMCP-123\ZSM-22 | -10.06 | -3.48 | -7.18 | 9 | 15 | [8 empty] | rPBE | 111 | 400 |  | 845
MOR8 | Al-Si | Z- | CH3_2-C5H4-CH2CH3c+CH3_3-C5H3 | 8.3543 | -2438.2583 | D:\database\lihuan2\triMCP-123\True\M6_Z-T\check\M6_MOR8 | -2303.8726 | D:\database\lihuan2\triMCP-123\TMCP-123\MOR8 | -10.06 | -3.48 | -7.18 | 9 | 15 | [8 empty] | rPBE | 111 | 400 |  | 846
SAPO-34 | Si-P | Z- | CH3_2-C5H4-CH2CH3c+CH3_3-C5H3 | 9.24713 | -764.2873 | D:\database\lihuan2\triMCP-123\True\M6_Z-T\check\M6_SAPO-34 | -630.79443 | D:\database\lihuan2\triMCP-123\TMCP-123\SAPO-34 | -10.06 | -3.48 | -7.18 | 9 | 15 | [8 empty] | rPBE | 133 | 400 |  | 847
SSZ-13 | Al-Si | Z- | CH3_2-C5H4-CH2CH3c+CH3_3-C5H3 | 9.17052 | -792.9034 | D:\database\lihuan2\triMCP-123\True\M6_Z-T\check\M6_SSZ-13 | -659.33392 | D:\database\lihuan2\triMCP-123\TMCP-123\SSZ-13 | -10.06 | -3.48 | -7.18 | 9 | 15 | [8 empty] | rPBE | 133 | 400 |  | 848
ZSM-5 | Al-Si | Z- | CH3_2-C5H4-CH2CH3c+CH3_3-C5H3 | 9.9049 | -2433.5702 | D:\database\lihuan2\triMCP-123\True\M6_Z-T\check\M6_ZSM-5 | -2300.7351 | D:\database\lihuan2\triMCP-123\TMCP-123\ZSM-5 | -10.06 | -3.48 | -7.18 | 9 | 15 | [8 empty] | rPBE | 111 | 400 |  | 849
ZSM-22 | Al-Si | Z- | CH3_2-C5H4-CH2CH3c+CH3_3-C5H3 | 8.5688 | -2436.368 | D:\database\lihuan2\triMCP-123\True\M6_Z-T\check\M6_ZSM-22 | -2302.1968 | D:\database\lihuan2\triMCP-123\TMCP-123\ZSM-22 | -10.06 | -3.48 | -7.18 | 9 | 15 | [8 empty] | rPBE | 111 | 400 |  | 850
H_MOR8 | Al-Si | HZ | CH3_2-C5H4b+C2H4+CH3_3-C5H3 | 9.5232 | -2437.0894 | D:\database\lihuan2\triMCP-123\True\M7_Z-T\M7_HMOR8 | -2303.8726 | D:\database\lihuan2\triMCP-123\TMCP-123\MOR8 | -10.06 | -3.48 | -7.18 | 9 | 15 | [8 empty] | rPBE | 111 | 400 |  | 851
H_SAPO-34 | Si-P | HZ | CH3_2-C5H4b+C2H4+CH3_3-C5H3 | 9.7863 | -763.74813 | D:\database\lihuan2\triMCP-123\True\M7_Z-T\M7_HSAPO-34 | -630.79443 | D:\database\lihuan2\triMCP-123\TMCP-123\SAPO-34 | -10.06 | -3.48 | -7.18 | 9 | 15 | [8 empty] | rPBE | 133 | 400 |  | 852
H_SSZ-13 | Al-Si | HZ | CH3_2-C5H4b+C2H4+CH3_3-C5H3 | 9.88609 | -792.18783 | D:\database\lihuan2\triMCP-123\True\M7_Z-T\M7_HSSZ-13 | -659.33392 | D:\database\lihuan2\triMCP-123\TMCP-123\SSZ-13 | -10.06 | -3.48 | -7.18 | 9 | 15 | [8 empty] | rPBE | 133 | 400 |  | 853
H_ZSM-5 | Al-Si | HZ | CH3_2-C5H4b+C2H4+CH3_3-C5H3 | 9.4951 | -2433.98 | D:\database\lihuan2\triMCP-123\True\M7_Z-T\M7_HZSM-5 | -2300.7351 | D:\database\lihuan2\triMCP-123\TMCP-123\ZSM-5 | -10.06 | -3.48 | -7.18 | 9 | 15 | [8 empty] | rPBE | 111 | 400 |  | 854
H_ZSM-22 | Al-Si | HZ | CH3_2-C5H4b+C2H4+CH3_3-C5H3 | 10.5331 | -2434.4037 | D:\database\lihuan2\triMCP-123\True\M7_Z-T\M7_HZSM-22 | -2302.1968 | D:\database\lihuan2\triMCP-123\TMCP-123\ZSM-22 | -10.06 | -3.48 | -7.18 | 9 | 15 | [8 empty] | rPBE | 111 | 400 |  | 855
MOR8 | Al-Si | Z- | CH2+CH3_3-C5H3b | 4.7068 | -2316.5132 | D:\database\lihuan2\triMCP-124\CH2_Z2\CH2_MOR8 | -2304.2 | D:\database\lihuan2\triMCP-124\TMCP-124\MOR8 | -10.06 | -3.48 | -7.18 | 1 | 2 | [8 empty] | rPBE | 111 | 400 |  | 856
SAPO-34 | Si-P | Z- | CH2+CH3_3-C5H3b | 3.03382 | -644.99963 | D:\database\lihuan2\triMCP-124\CH2_Z2\CH2_SAPO-34 | -631.01345 | D:\database\lihuan2\triMCP-124\TMCP-124\SAPO-34 | -10.06 | -3.48 | -7.18 | 1 | 2 | [8 empty] | rPBE | 133 | 400 |  | 857
SSZ-13 | Al-Si | Z- | CH2+CH3_3-C5H3b | 3.26764 | -673.45213 | D:\database\lihuan2\triMCP-124\CH2_Z2\CH2_SSZ-13 | -659.69977 | D:\database\lihuan2\triMCP-124\TMCP-124\SSZ-13 | -10.06 | -3.48 | -7.18 | 1 | 2 | [8 empty] | rPBE | 133 | 400 |  | 858
ZSM-5 | Al-Si | Z- | CH2+CH3_3-C5H3b | 3.5409 | -2314.5729 | D:\database\lihuan2\triMCP-124\CH2_Z2\CH2_ZSM-5 | -2301.0938 | D:\database\lihuan2\triMCP-124\TMCP-124\ZSM-5 | -10.06 | -3.48 | -7.18 | 1 | 2 | [8 empty] | rPBE | 111 | 400 |  | 859
ZSM-22 | Al-Si | Z- | CH2+CH3_3-C5H3b | 3.5443 | -2316.102 | D:\database\lihuan2\triMCP-124\CH2_Z2\CH2_ZSM-22 | -2302.6263 | D:\database\lihuan2\triMCP-124\TMCP-124\ZSM-22 | -10.06 | -3.48 | -7.18 | 1 | 2 | [8 empty] | rPBE | 111 | 400 |  | 860
H_MOR8 | Al-Si | HZ | CH3OH+CH3_3-C5H3b | -3.3064 | -2338.6664 | D:\database\lihuan2\triMCP-124\CH3OH_HZ3\CH3OH_HMOR8 | -2304.2 | D:\database\lihuan2\triMCP-124\TMCP-124\MOR8 | -10.06 | -3.48 | -7.18 | 1 | 4 | 1 | [7 empty] | rPBE | 111 | 400 |  | 861
H_SAPO-34 | Si-P | HZ | CH3OH+CH3_3-C5H3b | -3.83775 | -666.0112 | D:\database\lihuan2\triMCP-124\CH3OH_HZ3\CH3OH_HSAPO-34 | -631.01345 | D:\database\lihuan2\triMCP-124\TMCP-124\SAPO-34 | -10.06 | -3.48 | -7.18 | 1 | 4 | 1 | [7 empty] | rPBE | 133 | 400 |  | 862
H_SSZ-13 | Al-Si | HZ | CH3OH+CH3_3-C5H3b | -3.6396 | -694.49937 | D:\database\lihuan2\triMCP-124\CH3OH_HZ3\CH3OH_HSSZ-13 | -659.69977 | D:\database\lihuan2\triMCP-124\TMCP-124\SSZ-13 | -10.06 | -3.48 | -7.18 | 1 | 4 | 1 | [7 empty] | rPBE | 133 | 400 |  | 863
H_ZSM-5 | Al-Si | HZ | CH3OH+CH3_3-C5H3b | -3.4203 | -2335.6741 | D:\database\lihuan2\triMCP-124\CH3OH_HZ3\CH3OH_HZSM-5 | -2301.0938 | D:\database\lihuan2\triMCP-124\TMCP-124\ZSM-5 | -10.06 | -3.48 | -7.18 | 1 | 4 | 1 | [7 empty] | rPBE | 111 | 400 |  | 864
H_ZSM-22 | Al-Si | HZ | CH3OH+CH3_3-C5H3b | -3.1551 | -2336.9414 | D:\database\lihuan2\triMCP-124\CH3OH_HZ3\CH3OH_HZSM-22 | -2302.6263 | D:\database\lihuan2\triMCP-124\TMCP-124\ZSM-22 | -10.06 | -3.48 | -7.18 | 1 | 4 | 1 | [7 empty] | rPBE | 111 | 400 |  | 865
MOR8 | Al-Si | Z- | CH3_3-C5H3b |  | -2304.2 | D:\database\lihuan2\triMCP-124\TMCP-124\MOR8 | -2304.2 | D:\database\lihuan2\triMCP-124\TMCP-124\MOR8 | -10.06 | -3.48 | -7.18 | [10 empty] | rPBE | 111 | 400 |  | 866
MOR47 | Al-Si | Z- | CH3_3-C5H3b |  | -1207.3372 | D:\database\lihuan2\triMCP-124\TMCP-124\MOR47 | -1207.3372 | D:\database\lihuan2\triMCP-124\TMCP-124\MOR47 | -10.06 | -3.48 | -7.18 | [10 empty] | rPBE | 113 | 400 |  | 867
SAPO-34 | Si-P | Z- | CH3_3-C5H3b |  | -631.01345 | D:\database\lihuan2\triMCP-124\TMCP-124\SAPO-34 | -631.01345 | D:\database\lihuan2\triMCP-124\TMCP-124\SAPO-34 | -10.06 | -3.48 | -7.18 | [10 empty] | rPBE | 133 | 400 |  | 868
SSZ-13 | Al-Si | Z- | CH3_3-C5H3b |  | -659.69977 | D:\database\lihuan2\triMCP-124\TMCP-124\SSZ-13 | -659.69977 | D:\database\lihuan2\triMCP-124\TMCP-124\SSZ-13 | -10.06 | -3.48 | -7.18 | [10 empty] | rPBE | 133 | 400 |  | 869
ZSM-5 | Al-Si | Z- | CH3_3-C5H3b |  | -2301.0938 | D:\database\lihuan2\triMCP-124\TMCP-124\ZSM-5 | -2301.0938 | D:\database\lihuan2\triMCP-124\TMCP-124\ZSM-5 | -10.06 | -3.48 | -7.18 | [10 empty] | rPBE | 111 | 400 |  | 870
ZSM-22 | Al-Si | Z- | CH3_3-C5H3b |  | -2302.6263 | D:\database\lihuan2\triMCP-124\TMCP-124\ZSM-22 | -2302.6263 | D:\database\lihuan2\triMCP-124\TMCP-124\ZSM-22 | -10.06 | -3.48 | -7.18 | [10 empty] | rPBE | 111 | 400 |  | 871
H_MOR8 | Al-Si | HZ | H+CH3_3-C5H3b | -0.4916 | -2308.1716 | D:\database\lihuan2\triMCP-124\HZ3\HMOR8 | -2304.2 | D:\database\lihuan2\triMCP-124\TMCP-124\MOR8 | -10.06 | -3.48 | -7.18 |  | 1 | [8 empty] | rPBE | 111 | 400 |  | 872
H_MOR47 | Al-Si | HZ | H+CH3_3-C5H3b | -0.8247 | -1211.6419 | D:\database\lihuan2\triMCP-124\HZ3\HMOR47 | -1207.3372 | D:\database\lihuan2\triMCP-124\TMCP-124\MOR47 | -10.06 | -3.48 | -7.18 |  | 1 | [8 empty] | rPBE | 113 | 400 |  | 873
H_SAPO-34 | Si-P | HZ | H+CH3_3-C5H3b | -1.04917 | -635.54262 | D:\database\lihuan2\triMCP-124\HZ3\HSAPO-34 | -631.01345 | D:\database\lihuan2\triMCP-124\TMCP-124\SAPO-34 | -10.06 | -3.48 | -7.18 |  | 1 | [8 empty] | rPBE | 133 | 400 |  | 874
H_SSZ-13 | Al-Si | HZ | H+CH3_3-C5H3b | -0.87354 | -664.05331 | D:\database\lihuan2\triMCP-124\HZ3\HSSZ-13 | -659.69977 | D:\database\lihuan2\triMCP-124\TMCP-124\SSZ-13 | -10.06 | -3.48 | -7.18 |  | 1 | [8 empty] | rPBE | 133 | 400 |  | 875
H_ZSM-5 | Al-Si | HZ | H+CH3_3-C5H3b | -0.5161 | -2305.0899 | D:\database\lihuan2\triMCP-124\HZ3\HZSM-5 | -2301.0938 | D:\database\lihuan2\triMCP-124\TMCP-124\ZSM-5 | -10.06 | -3.48 | -7.18 |  | 1 | [8 empty] | rPBE | 111 | 400 |  | 876
H_ZSM-22 | Al-Si | HZ | H+CH3_3-C5H3b | -0.3619 | -2306.4682 | D:\database\lihuan2\triMCP-124\HZ3\HZSM-22 | -2302.6263 | D:\database\lihuan2\triMCP-124\TMCP-124\ZSM-22 | -10.06 | -3.48 | -7.18 |  | 1 | [8 empty] | rPBE | 111 | 400 |  | 877
H_MOR8 | Al-Si | HZ | CH3_2-C5H4a | 4.5792 | -2291.8907 | D:\database\lihuan2\triMCP-124\False\M1_HZ-F\M1_HMOR8 | -2187.7699 | D:\database\lihuan2\zeolite\MOR12+8 | -10.06 | -3.48 | -7.18 | 7 | 11 | [8 empty] | rPBE | 111 | 400 |  | 878
H_SAPO-34 | Si-P | HZ | CH3_2-C5H4a | 5.45229 | -619.09417 | D:\database\lihuan2\triMCP-124\False\M1_HZ-F\M1_HSAPO-34 | -515.84646 | D:\database\lihuan2\zeolite\SAPO-34 | -10.06 | -3.48 | -7.18 | 7 | 11 | [8 empty] | rPBE | 133 | 400 |  | 879
H_SSZ-13 | Al-Si | HZ | CH3_2-C5H4a | 5.52772 | -647.61776 | D:\database\lihuan2\triMCP-124\False\M1_HZ-F\M1_HSSZ-13 | -544.44548 | D:\database\lihuan\zeolites\SSZ-13 | -10.06 | -3.48 | -7.18 | 7 | 11 | [8 empty] | rPBE | 133 | 400 |  | 880
H_ZSM-5 | Al-Si | HZ | CH3_2-C5H4a | 5.0815 | -2289.2161 | D:\database\lihuan2\triMCP-124\False\M1_HZ-F\M1_HZSM-5 | -2185.5976 | D:\database\lihuan\zeolites\ZSM-5 | -10.06 | -3.48 | -7.18 | 7 | 11 | [8 empty] | rPBE | 111 | 400 |  | 881
H_ZSM-22 | Al-Si | HZ | CH3_2-C5H4a | 5.8506 | -2290.5121 | D:\database\lihuan2\triMCP-124\False\M1_HZ-F\M1_HZSM-22 | -2187.6627 | D:\database\lihuan2\zeolite\ZSM-22b | -10.06 | -3.48 | -7.18 | 7 | 11 | [8 empty] | rPBE | 111 | 400 |  | 882
H_MOR8 | Al-Si | HZ | CH3_2-C5H4a+CH3OH | 5.6544 | -2321.9755 | D:\database\lihuan2\triMCP-124\False\M1a_HZ-F\M1a_HMOR8 | -2187.7699 | D:\database\lihuan2\zeolite\MOR12+8 | -10.06 | -3.48 | -7.18 | 8 | 15 | 1 | [7 empty] | rPBE | 111 | 400 |  | 883
H_SAPO-34 | Si-P | HZ | CH3_2-C5H4a+CH3OH | 6.19017 | -649.51629 | D:\database\lihuan2\triMCP-124\False\M1a_HZ-F\M1a_HSAPO-34 | -515.84646 | D:\database\lihuan2\zeolite\SAPO-34 | -10.06 | -3.48 | -7.18 | 8 | 15 | 1 | [7 empty] | rPBE | 133 | 400 |  | 884
H_SSZ-13 | Al-Si | HZ | CH3_2-C5H4a+CH3OH | 6.23488 | -678.0706 | D:\database\lihuan2\triMCP-124\False\M1a_HZ-F\M1a_HSSZ-13 | -544.44548 | D:\database\lihuan\zeolites\SSZ-13 | -10.06 | -3.48 | -7.18 | 8 | 15 | 1 | [7 empty] | rPBE | 133 | 400 |  | 885
H_ZSM-5 | Al-Si | HZ | CH3_2-C5H4a+CH3OH | 6.2457 | -2319.2119 | D:\database\lihuan2\triMCP-124\False\M1a_HZ-F\M1a_HZSM-5 | -2185.5976 | D:\database\lihuan\zeolites\ZSM-5 | -10.06 | -3.48 | -7.18 | 8 | 15 | 1 | [7 empty] | rPBE | 111 | 400 |  | 886
H_ZSM-22 | Al-Si | HZ | CH3_2-C5H4a+CH3OH | 6.9109 | -2320.6118 | D:\database\lihuan2\triMCP-124\False\M1a_HZ-F\M1a_HZSM-22 | -2187.6627 | D:\database\lihuan2\zeolite\ZSM-22b | -10.06 | -3.48 | -7.18 | 8 | 15 | 1 | [7 empty] | rPBE | 111 | 400 |  | 887
MOR8 | Al-Si | Z- | CH3_3-C5H4e+H2O | 4.4993 | -2323.1306 | D:\database\lihuan2\triMCP-124\False\M1b_Z-F\M1b_MOR8 | -2187.7699 | D:\database\lihuan2\zeolite\MOR12+8 | -10.06 | -3.48 | -7.18 | 8 | 15 | 1 | [7 empty] | rPBE | 111 | 400 |  | 888
SAPO-34 | Si-P | Z- | CH3_3-C5H4e+H2O | 6.01407 | -649.69239 | D:\database\lihuan2\triMCP-124\False\M1b_Z-F\M1b_SAPO-34 | -515.84646 | D:\database\lihuan2\zeolite\SAPO-34 | -10.06 | -3.48 | -7.18 | 8 | 15 | 1 | [7 empty] | rPBE | 133 | 400 |  | 889
SSZ-13 | Al-Si | Z- | CH3_3-C5H4e+H2O | 5.9756 | -678.32988 | D:\database\lihuan2\triMCP-124\False\M1b_Z-F\M1b_SSZ-13 | -544.44548 | D:\database\lihuan\zeolites\SSZ-13 | -10.06 | -3.48 | -7.18 | 8 | 15 | 1 | [7 empty] | rPBE | 133 | 400 |  | 890
ZSM-5 | Al-Si | Z- | CH3_3-C5H4e+H2O | 5.4943 | -2319.9633 | D:\database\lihuan2\triMCP-124\False\M1b_Z-F\M1b_ZSM-5 | -2185.5976 | D:\database\lihuan\zeolites\ZSM-5 | -10.06 | -3.48 | -7.18 | 8 | 15 | 1 | [7 empty] | rPBE | 111 | 400 |  | 891
ZSM-22 | Al-Si | Z- | CH3_3-C5H4e+H2O | 5.727 | -2321.7957 | D:\database\lihuan2\triMCP-124\False\M1b_Z-F\M1b_ZSM-22 | -2187.6627 | D:\database\lihuan2\zeolite\ZSM-22b | -10.06 | -3.48 | -7.18 | 8 | 15 | 1 | [7 empty] | rPBE | 111 | 400 |  | 892
MOR8 | Al-Si | Z- | CH3_3-C5H4e | 4.565 | -2308.9249 | D:\database\lihuan2\triMCP-124\False\M2_Z-F\M2_MOR8 | -2187.7699 | D:\database\lihuan2\zeolite\MOR12+8 | -10.06 | -3.48 | -7.18 | 8 | 13 | [8 empty] | rPBE | 111 | 400 |  | 893
SAPO-34 | Si-P | Z- | CH3_3-C5H4e | 6.12178 | -635.44468 | D:\database\lihuan2\triMCP-124\False\M2_Z-F\M2_SAPO-34 | -515.84646 | D:\database\lihuan2\zeolite\SAPO-34 | -10.06 | -3.48 | -7.18 | 8 | 13 | [8 empty] | rPBE | 133 | 400 |  | 894
SSZ-13 | Al-Si | Z- | CH3_3-C5H4e | 6.05298 | -664.1125 | D:\database\lihuan2\triMCP-124\False\M2_Z-F\M2_SSZ-13 | -544.44548 | D:\database\lihuan\zeolites\SSZ-13 | -10.06 | -3.48 | -7.18 | 8 | 13 | [8 empty] | rPBE | 133 | 400 |  | 895
ZSM-5 | Al-Si | Z- | CH3_3-C5H4e | 5.572 | -2305.7456 | D:\database\lihuan2\triMCP-124\False\M2_Z-F\M2_ZSM-5 | -2185.5976 | D:\database\lihuan\zeolites\ZSM-5 | -10.06 | -3.48 | -7.18 | 8 | 13 | [8 empty] | rPBE | 111 | 400 |  | 896
ZSM-22 | Al-Si | Z- | CH3_3-C5H4e | 5.7862 | -2307.5965 | D:\database\lihuan2\triMCP-124\False\M2_Z-F\M2_ZSM-22 | -2187.6627 | D:\database\lihuan2\zeolite\ZSM-22b | -10.06 | -3.48 | -7.18 | 8 | 13 | [8 empty] | rPBE | 111 | 400 |  | 897
MOR8 | Al-Si | Z- | CH3_3-C5H4f | 5.421 | -2308.0689 | D:\database\lihuan2\triMCP-124\False\M3_Z-F\M3_MOR8\M3_MOR8-2 | -2187.7699 | D:\database\lihuan2\zeolite\MOR12+8 | -10.06 | -3.48 | -7.18 | 8 | 13 | [8 empty] | rPBE | 111 | 400 |  | 898
SAPO-34 | Si-P | Z- | CH3_3-C5H4f | 6.81015 | -634.75631 | D:\database\lihuan2\triMCP-124\False\M3_Z-F\M3_SAPO-34 | -515.84646 | D:\database\lihuan2\zeolite\SAPO-34 | -10.06 | -3.48 | -7.18 | 8 | 13 | [8 empty] | rPBE | 133 | 400 |  | 899
SSZ-13 | Al-Si | Z- | CH3_3-C5H4f | 6.71692 | -663.44856 | D:\database\lihuan2\triMCP-124\False\M3_Z-F\M3_SSZ-13 | -544.44548 | D:\database\lihuan\zeolites\SSZ-13 | -10.06 | -3.48 | -7.18 | 8 | 13 | [8 empty] | rPBE | 133 | 400 |  | 900
ZSM-5 | Al-Si | Z- | CH3_3-C5H4f | 6.1718 | -2305.1458 | D:\database\lihuan2\triMCP-124\False\M3_Z-F\M3_ZSM-5 | -2185.5976 | D:\database\lihuan\zeolites\ZSM-5 | -10.06 | -3.48 | -7.18 | 8 | 13 | [8 empty] | rPBE | 111 | 400 |  | 901
ZSM-22 | Al-Si | Z- | CH3_3-C5H4f | 6.5315 | -2306.8512 | D:\database\lihuan2\triMCP-124\False\M3_Z-F\M3_ZSM-22 | -2187.6627 | D:\database\lihuan2\zeolite\ZSM-22b | -10.06 | -3.48 | -7.18 | 8 | 13 | [8 empty] | rPBE | 111 | 400 |  | 902
H_MOR8 | Al-Si | HZ | CH3_3-C5H4f | 9.0506 | -2307.9193 | D:\database\lihuan2\triMCP-124\False\M4_HZ-F\M4_HMOR8 | -2187.7699 | D:\database\lihuan2\zeolite\MOR12+8 | -10.06 | -3.48 | -7.18 | 8 | 14 | [8 empty] | rPBE | 111 | 400 |  | 903
H_SAPO-34 | Si-P | HZ | CH3_3-C5H4f | 9.80855 | -635.23791 | D:\database\lihuan2\triMCP-124\False\M4_HZ-F\M4_HSAPO-34 | -515.84646 | D:\database\lihuan2\zeolite\SAPO-34 | -10.06 | -3.48 | -7.18 | 8 | 14 | [8 empty] | rPBE | 133 | 400 |  | 904
H_SSZ-13 | Al-Si | HZ | CH3_3-C5H4f | 9.89387 | -663.75161 | D:\database\lihuan2\triMCP-124\False\M4_HZ-F\M4_HSSZ-13 | -544.44548 | D:\database\lihuan\zeolites\SSZ-13 | -10.06 | -3.48 | -7.18 | 8 | 14 | [8 empty] | rPBE | 133 | 400 |  | 905
H_ZSM-5 | Al-Si | HZ | CH3_3-C5H4f | 9.483 | -2305.3146 | D:\database\lihuan2\triMCP-124\False\M4_HZ-F\M4_HZSM-5 | -2185.5976 | D:\database\lihuan\zeolites\ZSM-5 | -10.06 | -3.48 | -7.18 | 8 | 14 | [8 empty] | rPBE | 111 | 400 |  | 906
H_ZSM-22 | Al-Si | HZ | CH3_3-C5H4f | 10.7955 | -2306.0672 | D:\database\lihuan2\triMCP-124\False\M4_HZ-F\M4_HZSM-22 | -2187.6627 | D:\database\lihuan2\zeolite\ZSM-22b | -10.06 | -3.48 | -7.18 | 8 | 14 | [8 empty] | rPBE | 111 | 400 |  | 907
H_MOR8 | Al-Si | HZ | CH3_2-C5H4-CH2b+CH3OH | 6.4567 | -2338.1932 | D:\database\lihuan2\triMCP-124\False\M4a_HZ-F\M4a_HMOR8 | -2187.7699 | D:\database\lihuan2\zeolite\MOR12+8 | -10.06 | -3.48 | -7.18 | 9 | 17 | 1 | [7 empty] | rPBE | 111 | 400 |  | 908
H_SAPO-34 | Si-P | HZ | CH3_2-C5H4-CH2b+CH3OH | 7.17986 | -665.5466 | D:\database\lihuan2\triMCP-124\False\M4a_HZ-F\M4a_HSAPO-34 | -515.84646 | D:\database\lihuan2\zeolite\SAPO-34 | -10.06 | -3.48 | -7.18 | 9 | 17 | 1 | [7 empty] | rPBE | 133 | 400 |  | 909
H_SSZ-13 | Al-Si | HZ | CH3_2-C5H4-CH2b+CH3OH | 7.24261 | -694.08287 | D:\database\lihuan2\triMCP-124\False\M4a_HZ-F\M4a_HSSZ-13 | -544.44548 | D:\database\lihuan\zeolites\SSZ-13 | -10.06 | -3.48 | -7.18 | 9 | 17 | 1 | [7 empty] | rPBE | 133 | 400 |  | 910
H_ZSM-5 | Al-Si | HZ | CH3_2-C5H4-CH2b+CH3OH | 7.5774 | -2334.9002 | D:\database\lihuan2\triMCP-124\False\M4a_HZ-F\M4a_HZSM-5 | -2185.5976 | D:\database\lihuan\zeolites\ZSM-5 | -10.06 | -3.48 | -7.18 | 9 | 17 | 1 | [7 empty] | rPBE | 111 | 400 |  | 911
H_ZSM-22 | Al-Si | HZ | CH3_2-C5H4-CH2b+CH3OH | 7.8832 | -2336.6595 | D:\database\lihuan2\triMCP-124\False\M4a_HZ-F\M4a_HZSM-22 | -2187.6627 | D:\database\lihuan2\zeolite\ZSM-22b | -10.06 | -3.48 | -7.18 | 9 | 17 | 1 | [7 empty] | rPBE | 111 | 400 |  | 912
MOR8 | Al-Si | Z- | CH3_2-C5H4-CH2CH3e+H2O | 5.9366 | -2338.7133 | D:\database\lihuan2\triMCP-124\False\M4b_Z-F\M4b_MOR8 | -2187.7699 | D:\database\lihuan2\zeolite\MOR12+8 | -10.06 | -3.48 | -7.18 | 9 | 17 | 1 | [7 empty] | rPBE | 111 | 400 |  | 913
SAPO-34 | Si-P | Z- | CH3_2-C5H4-CH2CH3e+H2O | 7.262 | -665.46446 | D:\database\lihuan2\triMCP-124\False\M4b_Z-F\M4b_SAPO-34 | -515.84646 | D:\database\lihuan2\zeolite\SAPO-34 | -10.06 | -3.48 | -7.18 | 9 | 17 | 1 | [7 empty] | rPBE | 133 | 400 |  | 914
SAPO-34 | Si-P | Z- | CH3_2-C5H4-CH2CH3e+H2O | 7.51047 | -665.21599 | D:\database\lihuan2\triMCP-124\False\M4b_Z-F\M4b_SAPO-34-use | -515.84646 | D:\database\lihuan2\zeolite\SAPO-34 | -10.06 | -3.48 | -7.18 | 9 | 17 | 1 | [7 empty] | rPBE | 133 | 400 |  | 915
SSZ-13 | Al-Si | Z- | CH3_2-C5H4-CH2CH3e+H2O | 7.22075 | -694.10473 | D:\database\lihuan2\triMCP-124\False\M4b_Z-F\M4b_SSZ-13 | -544.44548 | D:\database\lihuan\zeolites\SSZ-13 | -10.06 | -3.48 | -7.18 | 9 | 17 | 1 | [7 empty] | rPBE | 133 | 400 |  | 916
SSZ-13 | Al-Si | Z- | CH3_2-C5H4-CH2CH3e+H2O | 7.50225 | -693.82323 | D:\database\lihuan2\triMCP-124\False\M4b_Z-F\M4b_SSZ-13-use | -544.44548 | D:\database\lihuan\zeolites\SSZ-13 | -10.06 | -3.48 | -7.18 | 9 | 17 | 1 | [7 empty] | rPBE | 133 | 400 |  | 917
ZSM-5 | Al-Si | Z- | CH3_2-C5H4-CH2CH3e+H2O | 6.9106 | -2335.567 | D:\database\lihuan2\triMCP-124\False\M4b_Z-F\M4b_ZSM-5 | -2185.5976 | D:\database\lihuan\zeolites\ZSM-5 | -10.06 | -3.48 | -7.18 | 9 | 17 | 1 | [7 empty] | rPBE | 111 | 400 |  | 918
ZSM-22 | Al-Si | Z- | CH3_2-C5H4-CH2CH3e+H2O | 7.3527 | -2337.19 | D:\database\lihuan2\triMCP-124\False\M4b_Z-F\M4b_ZSM-22 | -2187.6627 | D:\database\lihuan2\zeolite\ZSM-22b | -10.06 | -3.48 | -7.18 | 9 | 17 | 1 | [7 empty] | rPBE | 111 | 400 |  | 919
MOR8 | Al-Si | Z- | CH3_2-C5H4-CH2CH3e | 6.1077 | -2324.4022 | D:\database\lihuan2\triMCP-124\False\M5_Z-F\M5_MOR8 | -2187.7699 | D:\database\lihuan2\zeolite\MOR12+8 | -10.06 | -3.48 | -7.18 | 9 | 15 | [8 empty] | rPBE | 111 | 400 |  | 920
SAPO-34 | Si-P | Z- | CH3_2-C5H4-CH2CH3e | 7.33054 | -651.25592 | D:\database\lihuan2\triMCP-124\False\M5_Z-F\M5_SAPO-34 | -515.84646 | D:\database\lihuan2\zeolite\SAPO-34 | -10.06 | -3.48 | -7.18 | 9 | 15 | [8 empty] | rPBE | 133 | 400 |  | 921
SAPO-34 | Si-P | Z- | CH3_2-C5H4-CH2CH3e | 7.57858 | -651.00788 | D:\database\lihuan2\triMCP-124\False\M5_Z-F\M5_SAPO-34-check | -515.84646 | D:\database\lihuan2\zeolite\SAPO-34 | -10.06 | -3.48 | -7.18 | 9 | 15 | [8 empty] | rPBE | 133 | 400 |  | 922
SSZ-13 | Al-Si | Z- | CH3_2-C5H4-CH2CH3e | 7.28551 | -679.89997 | D:\database\lihuan2\triMCP-124\False\M5_Z-F\M5_SSZ-13 | -544.44548 | D:\database\lihuan\zeolites\SSZ-13 | -10.06 | -3.48 | -7.18 | 9 | 15 | [8 empty] | rPBE | 133 | 400 |  | 923
SSZ-13 | Al-Si | Z- | CH3_2-C5H4-CH2CH3e | 7.56059 | -679.62489 | D:\database\lihuan2\triMCP-124\False\M5_Z-F\M5_SSZ-13-check | -544.44548 | D:\database\lihuan\zeolites\SSZ-13 | -10.06 | -3.48 | -7.18 | 9 | 15 | [8 empty] | rPBE | 133 | 400 |  | 924
ZSM-5 | Al-Si | Z- | CH3_2-C5H4-CH2CH3e | 6.949 | -2321.3886 | D:\database\lihuan2\triMCP-124\False\M5_Z-F\M5_ZSM-5 | -2185.5976 | D:\database\lihuan\zeolites\ZSM-5 | -10.06 | -3.48 | -7.18 | 9 | 15 | [8 empty] | rPBE | 111 | 400 |  | 925
ZSM-22 | Al-Si | Z- | CH3_2-C5H4-CH2CH3e | 7.4044 | -2322.9983 | D:\database\lihuan2\triMCP-124\False\M5_Z-F\M5_ZSM-22 | -2187.6627 | D:\database\lihuan2\zeolite\ZSM-22b | -10.06 | -3.48 | -7.18 | 9 | 15 | [8 empty] | rPBE | 111 | 400 |  | 926
MOR8 | Al-Si | Z- | CH3_2-C5H4-CH2CH3f | 5.481 | -2325.0289 | D:\database\lihuan2\triMCP-124\False\M6_Z-F\M6_MOR8 | -2187.7699 | D:\database\lihuan2\zeolite\MOR12+8 | -10.06 | -3.48 | -7.18 | 9 | 15 | [8 empty] | rPBE | 111 | 400 |  | 927
MOR8 | Al-Si | Z- | CH3_2-C5H4-CH2CH3f | 5.7049 | -2324.805 | D:\database\lihuan2\triMCP-124\False\M6_Z-F\M6_MOR8-check | -2187.7699 | D:\database\lihuan2\zeolite\MOR12+8 | -10.06 | -3.48 | -7.18 | 9 | 15 | [8 empty] | rPBE | 111 | 400 |  | 928
SAPO-34 | Si-P | Z- | CH3_2-C5H4-CH2CH3f | 7.03922 | -651.54724 | D:\database\lihuan2\triMCP-124\False\M6_Z-F\M6_SAPO-34 | -515.84646 | D:\database\lihuan2\zeolite\SAPO-34 | -10.06 | -3.48 | -7.18 | 9 | 15 | [8 empty] | rPBE | 133 | 400 |  | 929
SAPO-34 | Si-P | Z- | CH3_2-C5H4-CH2CH3f | 7.00846 | -651.578 | D:\database\lihuan2\triMCP-124\False\M6_Z-F\M6_SAPO-34-use | -515.84646 | D:\database\lihuan2\zeolite\SAPO-34 | -10.06 | -3.48 | -7.18 | 9 | 15 | [8 empty] | rPBE | 133 | 400 |  | 930
SSZ-13 | Al-Si | Z- | CH3_2-C5H4-CH2CH3f | 6.96295 | -680.22253 | D:\database\lihuan2\triMCP-124\False\M6_Z-F\M6_SSZ-13 | -544.44548 | D:\database\lihuan\zeolites\SSZ-13 | -10.06 | -3.48 | -7.18 | 9 | 15 | [8 empty] | rPBE | 133 | 400 |  | 931
SSZ-13 | Al-Si | Z- | CH3_2-C5H4-CH2CH3f | 6.94296 | -680.24252 | D:\database\lihuan2\triMCP-124\False\M6_Z-F\M6_SSZ-13-use | -544.44548 | D:\database\lihuan\zeolites\SSZ-13 | -10.06 | -3.48 | -7.18 | 9 | 15 | [8 empty] | rPBE | 133 | 400 |  | 932
ZSM-5 | Al-Si | Z- | CH3_2-C5H4-CH2CH3f | 6.5335 | -2321.8041 | D:\database\lihuan2\triMCP-124\False\M6_Z-F\M6_ZSM-5 | -2185.5976 | D:\database\lihuan\zeolites\ZSM-5 | -10.06 | -3.48 | -7.18 | 9 | 15 | [8 empty] | rPBE | 111 | 400 |  | 933
ZSM-5 | Al-Si | Z- | CH3_2-C5H4-CH2CH3f | 6.9883 | -2321.3493 | D:\database\lihuan2\triMCP-124\False\M6_Z-F\M6_ZSM-5-check | -2185.5976 | D:\database\lihuan\zeolites\ZSM-5 | -10.06 | -3.48 | -7.18 | 9 | 15 | [8 empty] | rPBE | 111 | 400 |  | 934
ZSM-22 | Al-Si | Z- | CH3_2-C5H4-CH2CH3f | 6.8567 | -2323.546 | D:\database\lihuan2\triMCP-124\False\M6_Z-F\M6_ZSM-22 | -2187.6627 | D:\database\lihuan2\zeolite\ZSM-22b | -10.06 | -3.48 | -7.18 | 9 | 15 | [8 empty] | rPBE | 111 | 400 |  | 935
H_MOR8 | Al-Si | HZ | CH3_2-C5H4e+C2H4 | 6.8377 | -2323.6722 | D:\database\lihuan2\triMCP-124\False\M7_HZ-F\M7_HMOR8 | -2187.7699 | D:\database\lihuan2\zeolite\MOR12+8 | -10.06 | -3.48 | -7.18 | 9 | 15 | [8 empty] | rPBE | 111 | 400 |  | 936
H_MOR8 | Al-Si | HZ | CH3_2-C5H4e+C2H4 | 6.8758 | -2323.6341 | D:\database\lihuan2\triMCP-124\False\M7_HZ-F\M7_HMOR8-check | -2187.7699 | D:\database\lihuan2\zeolite\MOR12+8 | -10.06 | -3.48 | -7.18 | 9 | 15 | [8 empty] | rPBE | 111 | 400 |  | 937
H_MOR8 | Al-Si | HZ | CH3_2-C5H4e+C2H4 | 6.9086 | -2323.6013 | D:\database\lihuan2\triMCP-124\False\M7_HZ-F\M7_HMOR8-check2 | -2187.7699 | D:\database\lihuan2\zeolite\MOR12+8 | -10.06 | -3.48 | -7.18 | 9 | 15 | [8 empty] | rPBE | 111 | 400 |  | 938
H_SAPO-34 | Si-P | HZ | CH3_2-C5H4e+C2H4 | 7.76175 | -650.82471 | D:\database\lihuan2\triMCP-124\False\M7_HZ-F\M7_HSAPO-34 | -515.84646 | D:\database\lihuan2\zeolite\SAPO-34 | -10.06 | -3.48 | -7.18 | 9 | 15 | [8 empty] | rPBE | 133 | 400 |  | 939
H_SSZ-13 | Al-Si | HZ | CH3_2-C5H4e+C2H4 | 7.86635 | -679.31913 | D:\database\lihuan2\triMCP-124\False\M7_HZ-F\M7_HSSZ-13 | -544.44548 | D:\database\lihuan\zeolites\SSZ-13 | -10.06 | -3.48 | -7.18 | 9 | 15 | [8 empty] | rPBE | 133 | 400 |  | 940
H_ZSM-5 | Al-Si | HZ | CH3_2-C5H4e+C2H4 | 7.3883 | -2320.9493 | D:\database\lihuan2\triMCP-124\False\M7_HZ-F\M7_HZSM-5 | -2185.5976 | D:\database\lihuan\zeolites\ZSM-5 | -10.06 | -3.48 | -7.18 | 9 | 15 | [8 empty] | rPBE | 111 | 400 |  | 941
H_ZSM-22 | Al-Si | HZ | CH3_2-C5H4e+C2H4 | 8.2439 | -2322.1588 | D:\database\lihuan2\triMCP-124\False\M7_HZ-F\M7_HZSM-22 | -2187.6627 | D:\database\lihuan2\zeolite\ZSM-22b | -10.06 | -3.48 | -7.18 | 9 | 15 | [8 empty] | rPBE | 111 | 400 |  | 942
H_MOR8 | Al-Si | HZ | CH3_2-C5H4f+CH3_3-C5H3b | 7.2304 | -2405.6696 | D:\database\lihuan2\triMCP-124\True\M1_Z-T\M1_HMOR8 | -2304.2 | D:\database\lihuan2\triMCP-124\TMCP-124\MOR8 | -10.06 | -3.48 | -7.18 | 7 | 11 | [8 empty] | rPBE | 111 | 400 |  | 943
H_SAPO-34 | Si-P | HZ | CH3_2-C5H4f+CH3_3-C5H3b | 6.62391 | -733.08954 | D:\database\lihuan2\triMCP-124\True\M1_Z-T\M1_HSAPO-34 | -631.01345 | D:\database\lihuan2\triMCP-124\TMCP-124\SAPO-34 | -10.06 | -3.48 | -7.18 | 7 | 11 | [8 empty] | rPBE | 133 | 400 |  | 944
H_SSZ-13 | Al-Si | HZ | CH3_2-C5H4f+CH3_3-C5H3b | 6.78914 | -761.61063 | D:\database\lihuan2\triMCP-124\True\M1_Z-T\M1_HSSZ-13 | -659.69977 | D:\database\lihuan2\triMCP-124\TMCP-124\SSZ-13 | -10.06 | -3.48 | -7.18 | 7 | 11 | [8 empty] | rPBE | 133 | 400 |  | 945
H_ZSM-5 | Al-Si | HZ | CH3_2-C5H4f+CH3_3-C5H3b | 7.3637 | -2402.4301 | D:\database\lihuan2\triMCP-124\True\M1_Z-T\M1_HZSM-5 | -2301.0938 | D:\database\lihuan2\triMCP-124\TMCP-124\ZSM-5 | -10.06 | -3.48 | -7.18 | 7 | 11 | [8 empty] | rPBE | 111 | 400 |  | 946
H_ZSM-22 | Al-Si | HZ | CH3_2-C5H4f+CH3_3-C5H3b | 8.1043 | -2403.222 | D:\database\lihuan2\triMCP-124\True\M1_Z-T\M1_HZSM-22 | -2302.6263 | D:\database\lihuan2\triMCP-124\TMCP-124\ZSM-22 | -10.06 | -3.48 | -7.18 | 7 | 11 | [8 empty] | rPBE | 111 | 400 |  | 947
H_MOR8 | Al-Si | HZ | CH3_2-C5H4f+CH3OH+CH3_3-C5H3b | 8.0026 | -2436.0574 | D:\database\lihuan2\triMCP-124\True\M1a_Z-T\M1a_HMOR8 | -2304.2 | D:\database\lihuan2\triMCP-124\TMCP-124\MOR8 | -10.06 | -3.48 | -7.18 | 8 | 15 | 1 | [7 empty] | rPBE | 111 | 400 |  | 948
H_SAPO-34 | Si-P | HZ | CH3_2-C5H4f+CH3OH+CH3_3-C5H3b | 7.59746 | -763.27599 | D:\database\lihuan2\triMCP-124\True\M1a_Z-T\M1a_HSAPO-34 | -631.01345 | D:\database\lihuan2\triMCP-124\TMCP-124\SAPO-34 | -10.06 | -3.48 | -7.18 | 8 | 15 | 1 | [7 empty] | rPBE | 133 | 400 |  | 949
H_SSZ-13 | Al-Si | HZ | CH3_2-C5H4f+CH3OH+CH3_3-C5H3b | 7.74081 | -791.81896 | D:\database\lihuan2\triMCP-124\True\M1a_Z-T\M1a_HSSZ-13 | -659.69977 | D:\database\lihuan2\triMCP-124\TMCP-124\SSZ-13 | -10.06 | -3.48 | -7.18 | 8 | 15 | 1 | [7 empty] | rPBE | 133 | 400 |  | 950
H_ZSM-5 | Al-Si | HZ | CH3_2-C5H4f+CH3OH+CH3_3-C5H3b | 8.6931 | -2432.2607 | D:\database\lihuan2\triMCP-124\True\M1a_Z-T\M1a_HZSM-5 | -2301.0938 | D:\database\lihuan2\triMCP-124\TMCP-124\ZSM-5 | -10.06 | -3.48 | -7.18 | 8 | 15 | 1 | [7 empty] | rPBE | 111 | 400 |  | 951
H_ZSM-22 | Al-Si | HZ | CH3_2-C5H4f+CH3OH+CH3_3-C5H3b | 9.4263 | -2433.06 | D:\database\lihuan2\triMCP-124\True\M1a_Z-T\M1a_HZSM-22 | -2302.6263 | D:\database\lihuan2\triMCP-124\TMCP-124\ZSM-22 | -10.06 | -3.48 | -7.18 | 8 | 15 | 1 | [7 empty] | rPBE | 111 | 400 |  | 952
MOR8 | Al-Si | Z- | CH3_3-C5H4e+H2O+CH3_3-C5H3b | 7.3127 | -2436.7473 | D:\database\lihuan2\triMCP-124\True\M1b_Z-T\M1b_MOR8 | -2304.2 | D:\database\lihuan2\triMCP-124\TMCP-124\MOR8 | -10.06 | -3.48 | -7.18 | 8 | 15 | 1 | [7 empty] | rPBE | 111 | 400 |  | 953
SAPO-34 | Si-P | Z- | CH3_3-C5H4e+H2O+CH3_3-C5H3b | 7.11212 | -763.76133 | D:\database\lihuan2\triMCP-124\True\M1b_Z-T\M1b_SAPO-34 | -631.01345 | D:\database\lihuan2\triMCP-124\TMCP-124\SAPO-34 | -10.06 | -3.48 | -7.18 | 8 | 15 | 1 | [7 empty] | rPBE | 133 | 400 |  | 954
SSZ-13 | Al-Si | Z- | CH3_3-C5H4e+H2O+CH3_3-C5H3b | 7.0393 | -792.52047 | D:\database\lihuan2\triMCP-124\True\M1b_Z-T\M1b_SSZ-13 | -659.69977 | D:\database\lihuan2\triMCP-124\TMCP-124\SSZ-13 | -10.06 | -3.48 | -7.18 | 8 | 15 | 1 | [7 empty] | rPBE | 133 | 400 |  | 955
ZSM-5 | Al-Si | Z- | CH3_3-C5H4e+H2O+CH3_3-C5H3b | 7.4294 | -2433.5244 | D:\database\lihuan2\triMCP-124\True\M1b_Z-T\M1b_ZSM-5 | -2301.0938 | D:\database\lihuan2\triMCP-124\TMCP-124\ZSM-5 | -10.06 | -3.48 | -7.18 | 8 | 15 | 1 | [7 empty] | rPBE | 111 | 400 |  | 956
ZSM-22 | Al-Si | Z- | CH3_3-C5H4e+H2O+CH3_3-C5H3b | 7.8925 | -2434.5938 | D:\database\lihuan2\triMCP-124\True\M1b_Z-T\M1b_ZSM-22 | -2302.6263 | D:\database\lihuan2\triMCP-124\TMCP-124\ZSM-22 | -10.06 | -3.48 | -7.18 | 8 | 15 | 1 | [7 empty] | rPBE | 111 | 400 |  | 957
MOR8 | Al-Si | Z- | CH3_3-C5H4e+CH3_3-C5H3b | 7.5294 | -2422.3906 | D:\database\lihuan2\triMCP-124\True\M2_Z-T\M2_MOR8 | -2304.2 | D:\database\lihuan2\triMCP-124\TMCP-124\MOR8 | -10.06 | -3.48 | -7.18 | 8 | 13 | [8 empty] | rPBE | 111 | 400 |  | 958
SAPO-34 | Si-P | Z- | CH3_3-C5H4e+CH3_3-C5H3b | 7.3801 | -749.35335 | D:\database\lihuan2\triMCP-124\True\M2_Z-T\M2_SAPO-34 | -631.01345 | D:\database\lihuan2\triMCP-124\TMCP-124\SAPO-34 | -10.06 | -3.48 | -7.18 | 8 | 13 | [8 empty] | rPBE | 133 | 400 |  | 959
SAPO-34 | Si-P | Z- | CH3_3-C5H4e+CH3_3-C5H3b | 7.26815 | -749.4653 | D:\database\lihuan2\triMCP-124\True\M2_Z-T\M2_SAPO-34-check | -631.01345 | D:\database\lihuan2\triMCP-124\TMCP-124\SAPO-34 | -10.06 | -3.48 | -7.18 | 8 | 13 | [8 empty] | rPBE | 133 | 400 |  | 960
SSZ-13 | Al-Si | Z- | CH3_3-C5H4e+CH3_3-C5H3b | 7.27704 | -778.14273 | D:\database\lihuan2\triMCP-124\True\M2_Z-T\M2_SSZ-13 | -659.69977 | D:\database\lihuan2\triMCP-124\TMCP-124\SSZ-13 | -10.06 | -3.48 | -7.18 | 8 | 13 | [8 empty] | rPBE | 133 | 400 |  | 961
ZSM-5 | Al-Si | Z- | CH3_3-C5H4e+CH3_3-C5H3b | 8.1054 | -2418.7084 | D:\database\lihuan2\triMCP-124\True\M2_Z-T\M2_ZSM-5 | -2301.0938 | D:\database\lihuan2\triMCP-124\TMCP-124\ZSM-5 | -10.06 | -3.48 | -7.18 | 8 | 13 | [8 empty] | rPBE | 111 | 400 |  | 962
ZSM-5 | Al-Si | Z- | CH3_3-C5H4e+CH3_3-C5H3b | 7.4371 | -2419.3767 | D:\database\lihuan2\triMCP-124\True\M2_Z-T\M2_ZSM-5-check | -2301.0938 | D:\database\lihuan2\triMCP-124\TMCP-124\ZSM-5 | -10.06 | -3.48 | -7.18 | 8 | 13 | [8 empty] | rPBE | 111 | 400 |  | 963
ZSM-5 | Al-Si | Z- | CH3_3-C5H4e+CH3_3-C5H3b | 7.3812 | -2419.4326 | D:\database\lihuan2\triMCP-124\True\M2_Z-T\M2_ZSM-5-check2 | -2301.0938 | D:\database\lihuan2\triMCP-124\TMCP-124\ZSM-5 | -10.06 | -3.48 | -7.18 | 8 | 13 | [8 empty] | rPBE | 111 | 400 |  | 964
ZSM-22 | Al-Si | Z- | CH3_3-C5H4e+CH3_3-C5H3b | 8.2132 | -2420.1331 | D:\database\lihuan2\triMCP-124\True\M2_Z-T\M2_ZSM-22 | -2302.6263 | D:\database\lihuan2\triMCP-124\TMCP-124\ZSM-22 | -10.06 | -3.48 | -7.18 | 8 | 13 | [8 empty] | rPBE | 111 | 400 |  | 965
MOR8 | Al-Si | Z- | CH3_3-C5H4f+CH3_3-C5H3b | 8.0737 | -2421.8463 | D:\database\lihuan2\triMCP-124\True\M3_Z-T\M3_MOR8 | -2304.2 | D:\database\lihuan2\triMCP-124\TMCP-124\MOR8 | -10.06 | -3.48 | -7.18 | 8 | 13 | [8 empty] | rPBE | 111 | 400 |  | 966
SAPO-34 | Si-P | Z- | CH3_3-C5H4f+CH3_3-C5H3b | 8.10043 | -748.63302 | D:\database\lihuan2\triMCP-124\True\M3_Z-T\M3_SAPO-34 | -631.01345 | D:\database\lihuan2\triMCP-124\TMCP-124\SAPO-34 | -10.06 | -3.48 | -7.18 | 8 | 13 | [8 empty] | rPBE | 133 | 400 |  | 967
SSZ-13 | Al-Si | Z- | CH3_3-C5H4f+CH3_3-C5H3b | 8.06125 | -777.35852 | D:\database\lihuan2\triMCP-124\True\M3_Z-T\M3_SSZ-13 | -659.69977 | D:\database\lihuan2\triMCP-124\TMCP-124\SSZ-13 | -10.06 | -3.48 | -7.18 | 8 | 13 | [8 empty] | rPBE | 133 | 400 |  | 968
ZSM-5 | Al-Si | Z- | CH3_3-C5H4f+CH3_3-C5H3b | 8.3376 | -2418.4762 | D:\database\lihuan2\triMCP-124\True\M3_Z-T\M3_ZSM-5 | -2301.0938 | D:\database\lihuan2\triMCP-124\TMCP-124\ZSM-5 | -10.06 | -3.48 | -7.18 | 8 | 13 | [8 empty] | rPBE | 111 | 400 |  | 969
ZSM-22 | Al-Si | Z- | CH3_3-C5H4f+CH3_3-C5H3b | 8.7239 | -2419.6224 | D:\database\lihuan2\triMCP-124\True\M3_Z-T\M3_ZSM-22 | -2302.6263 | D:\database\lihuan2\triMCP-124\TMCP-124\ZSM-22 | -10.06 | -3.48 | -7.18 | 8 | 13 | [8 empty] | rPBE | 111 | 400 |  | 970
H_MOR8 | Al-Si | HZ | CH3_2-C5H4-CH2b+CH3_3-C5H3b | 8.112 | -2421.808 | D:\database\lihuan2\triMCP-124\True\M4_Z-T\M4_HMOR8 | -2304.2 | D:\database\lihuan2\triMCP-124\TMCP-124\MOR8 | -10.06 | -3.48 | -7.18 | 8 | 13 | [8 empty] | rPBE | 111 | 400 |  | 971
H_SAPO-34 | Si-P | HZ | CH3_2-C5H4-CH2b+CH3_3-C5H3b | 7.82444 | -748.90901 | D:\database\lihuan2\triMCP-124\True\M4_Z-T\M4_HSAPO-34 | -631.01345 | D:\database\lihuan2\triMCP-124\TMCP-124\SAPO-34 | -10.06 | -3.48 | -7.18 | 8 | 13 | [8 empty] | rPBE | 133 | 400 |  | 972
H_SSZ-13 | Al-Si | HZ | CH3_2-C5H4-CH2b+CH3_3-C5H3b | 7.88433 | -777.53544 | D:\database\lihuan2\triMCP-124\True\M4_Z-T\M4_HSSZ-13 | -659.69977 | D:\database\lihuan2\triMCP-124\TMCP-124\SSZ-13 | -10.06 | -3.48 | -7.18 | 8 | 13 | [8 empty] | rPBE | 133 | 400 |  | 973
H_ZSM-5 | Al-Si | HZ | CH3_2-C5H4-CH2b+CH3_3-C5H3b | 9.2801 | -2417.5337 | D:\database\lihuan2\triMCP-124\True\M4_Z-T\M4_HZSM-5 | -2301.0938 | D:\database\lihuan2\triMCP-124\TMCP-124\ZSM-5 | -10.06 | -3.48 | -7.18 | 8 | 13 | [8 empty] | rPBE | 111 | 400 |  | 974
H_ZSM-5 | Al-Si | HZ | CH3_2-C5H4-CH2b+CH3_3-C5H3b | 8.3435 | -2418.4703 | D:\database\lihuan2\triMCP-124\True\M4_Z-T\M4_HZSM-5-check3 | -2301.0938 | D:\database\lihuan2\triMCP-124\TMCP-124\ZSM-5 | -10.06 | -3.48 | -7.18 | 8 | 13 | [8 empty] | rPBE | 111 | 400 |  | 975
H_ZSM-5 | Al-Si | HZ | CH3_2-C5H4-CH2b+CH3_3-C5H3b | 8.5598 | -2418.254 | D:\database\lihuan2\triMCP-124\True\M4_Z-T\M4_HZSM-5-use | -2301.0938 | D:\database\lihuan2\triMCP-124\TMCP-124\ZSM-5 | -10.06 | -3.48 | -7.18 | 8 | 13 | [8 empty] | rPBE | 111 | 400 |  | 976
H_ZSM-22 | Al-Si | HZ | CH3_2-C5H4-CH2b+CH3_3-C5H3b | 9.1487 | -2419.1976 | D:\database\lihuan2\triMCP-124\True\M4_Z-T\M4_HZSM-22 | -2302.6263 | D:\database\lihuan2\triMCP-124\TMCP-124\ZSM-22 | -10.06 | -3.48 | -7.18 | 8 | 13 | [8 empty] | rPBE | 111 | 400 |  | 977
H_MOR8 | Al-Si | HZ | CH3_2-C5H4-CH2b+CH3OH+CH3_3-C5H3b | 8.9928 | -2452.0872 | D:\database\lihuan2\triMCP-124\True\M4a_Z-T\M4a_HMOR8 | -2304.2 | D:\database\lihuan2\triMCP-124\TMCP-124\MOR8 | -10.06 | -3.48 | -7.18 | 9 | 17 | 1 | [7 empty] | rPBE | 111 | 400 |  | 978
H_SAPO-34 | Si-P | HZ | CH3_2-C5H4-CH2b+CH3OH+CH3_3-C5H3b | 8.46146 | -779.43199 | D:\database\lihuan2\triMCP-124\True\M4a_Z-T\M4a_HSAPO-34 | -631.01345 | D:\database\lihuan2\triMCP-124\TMCP-124\SAPO-34 | -10.06 | -3.48 | -7.18 | 9 | 17 | 1 | [7 empty] | rPBE | 133 | 400 |  | 979
H_SSZ-13 | Al-Si | HZ | CH3_2-C5H4-CH2b+CH3OH+CH3_3-C5H3b | 8.62907 | -807.9507 | D:\database\lihuan2\triMCP-124\True\M4a_Z-T\M4a_HSSZ-13 | -659.69977 | D:\database\lihuan2\triMCP-124\TMCP-124\SSZ-13 | -10.06 | -3.48 | -7.18 | 9 | 17 | 1 | [7 empty] | rPBE | 133 | 400 |  | 980
H_ZSM-5 | Al-Si | HZ | CH3_2-C5H4-CH2b+CH3OH+CH3_3-C5H3b | 10.4455 | -2447.5283 | D:\database\lihuan2\triMCP-124\True\M4a_Z-T\M4a_HZSM-5 | -2301.0938 | D:\database\lihuan2\triMCP-124\TMCP-124\ZSM-5 | -10.06 | -3.48 | -7.18 | 9 | 17 | 1 | [7 empty] | rPBE | 111 | 400 |  | 981
H_ZSM-5 | Al-Si | HZ | CH3_2-C5H4-CH2b+CH3OH+CH3_3-C5H3b | 9.7709 | -2448.2029 | D:\database\lihuan2\triMCP-124\True\M4a_Z-T\M4a_HZSM-5-use | -2301.0938 | D:\database\lihuan2\triMCP-124\TMCP-124\ZSM-5 | -10.06 | -3.48 | -7.18 | 9 | 17 | 1 | [7 empty] | rPBE | 111 | 400 |  | 982
H_ZSM-22 | Al-Si | HZ | CH3_2-C5H4-CH2b+CH3OH+CH3_3-C5H3b | 10.57 | -2448.9363 | D:\database\lihuan2\triMCP-124\True\M4a_Z-T\M4a_HZSM-22 | -2302.6263 | D:\database\lihuan2\triMCP-124\TMCP-124\ZSM-22 | -10.06 | -3.48 | -7.18 | 9 | 17 | 1 | [7 empty] | rPBE | 111 | 400 |  | 983
MOR8 | Al-Si | Z- | CH3_2-C5H4-CH2CH3e+H2O+CH3_3-C5H3b | 8.7123 | -2452.3677 | D:\database\lihuan2\triMCP-124\True\M4b_Z-T\M4b_MOR8 | -2304.2 | D:\database\lihuan2\triMCP-124\TMCP-124\MOR8 | -10.06 | -3.48 | -7.18 | 9 | 17 | 1 | [7 empty] | rPBE | 111 | 400 |  | 984
SAPO-34 | Si-P | Z- | CH3_2-C5H4-CH2CH3e+H2O+CH3_3-C5H3b | 8.50631 | -779.38714 | D:\database\lihuan2\triMCP-124\True\M4b_Z-T\M4b_SAPO-34 | -631.01345 | D:\database\lihuan2\triMCP-124\TMCP-124\SAPO-34 | -10.06 | -3.48 | -7.18 | 9 | 17 | 1 | [7 empty] | rPBE | 133 | 400 |  | 985
SSZ-13 | Al-Si | Z- | CH3_2-C5H4-CH2CH3e+H2O+CH3_3-C5H3b | 8.4759 | -808.10387 | D:\database\lihuan2\triMCP-124\True\M4b_Z-T\M4b_SSZ-13 | -659.69977 | D:\database\lihuan2\triMCP-124\TMCP-124\SSZ-13 | -10.06 | -3.48 | -7.18 | 9 | 17 | 1 | [7 empty] | rPBE | 133 | 400 |  | 986
ZSM-5 | Al-Si | Z- | CH3_2-C5H4-CH2CH3e+H2O+CH3_3-C5H3b | 9.2862 | -2448.6876 | D:\database\lihuan2\triMCP-124\True\M4b_Z-T\M4b_ZSM-5 | -2301.0938 | D:\database\lihuan2\triMCP-124\TMCP-124\ZSM-5 | -10.06 | -3.48 | -7.18 | 9 | 17 | 1 | [7 empty] | rPBE | 111 | 400 |  | 987
ZSM-22 | Al-Si | Z- | CH3_2-C5H4-CH2CH3e+H2O+CH3_3-C5H3b | 9.7876 | -2449.7187 | D:\database\lihuan2\triMCP-124\True\M4b_Z-T\M4b_ZSM-22 | -2302.6263 | D:\database\lihuan2\triMCP-124\TMCP-124\ZSM-22 | -10.06 | -3.48 | -7.18 | 9 | 17 | 1 | [7 empty] | rPBE | 111 | 400 |  | 988
MOR8 | Al-Si | Z- | CH3_2-C5H4-CH2CH3e+CH3_3-C5H3b | 8.8888 | -2438.0512 | D:\database\lihuan2\triMCP-124\True\M5_Z-T\M5_MOR8 | -2304.2 | D:\database\lihuan2\triMCP-124\TMCP-124\MOR8 | -10.06 | -3.48 | -7.18 | 9 | 15 | [8 empty] | rPBE | 111 | 400 |  | 989
SAPO-34 | Si-P | Z- | CH3_2-C5H4-CH2CH3e+CH3_3-C5H3b | 8.95398 | -764.79947 | D:\database\lihuan2\triMCP-124\True\M5_Z-T\M5_SAPO-34 | -631.01345 | D:\database\lihuan2\triMCP-124\TMCP-124\SAPO-34 | -10.06 | -3.48 | -7.18 | 9 | 15 | [8 empty] | rPBE | 133 | 400 |  | 990
SSZ-13 | Al-Si | Z- | CH3_2-C5H4-CH2CH3e+CH3_3-C5H3b | 9.0416 | -793.39817 | D:\database\lihuan2\triMCP-124\True\M5_Z-T\M5_SSZ-13 | -659.69977 | D:\database\lihuan2\triMCP-124\TMCP-124\SSZ-13 | -10.06 | -3.48 | -7.18 | 9 | 15 | [8 empty] | rPBE | 133 | 400 |  | 991
ZSM-5 | Al-Si | Z- | CH3_2-C5H4-CH2CH3e+CH3_3-C5H3b | 9.8319 | -2434.0019 | D:\database\lihuan2\triMCP-124\True\M5_Z-T\M5_ZSM-5 | -2301.0938 | D:\database\lihuan2\triMCP-124\TMCP-124\ZSM-5 | -10.06 | -3.48 | -7.18 | 9 | 15 | [8 empty] | rPBE | 111 | 400 |  | 992
ZSM-5 | Al-Si | Z- | CH3_2-C5H4-CH2CH3e+CH3_3-C5H3b | 9.3286 | -2434.5052 | D:\database\lihuan2\triMCP-124\True\M5_Z-T\M5_ZSM-5-check01 | -2301.0938 | D:\database\lihuan2\triMCP-124\TMCP-124\ZSM-5 | -10.06 | -3.48 | -7.18 | 9 | 15 | [8 empty] | rPBE | 111 | 400 |  | 993
ZSM-5 | Al-Si | Z- | CH3_2-C5H4-CH2CH3e+CH3_3-C5H3b | 8.9133 | -2434.9205 | D:\database\lihuan2\triMCP-124\True\M5_Z-T\M5_ZSM-5-check02 | -2301.0938 | D:\database\lihuan2\triMCP-124\TMCP-124\ZSM-5 | -10.06 | -3.48 | -7.18 | 9 | 15 | [8 empty] | rPBE | 111 | 400 |  | 994
ZSM-5 | Al-Si | Z- | CH3_2-C5H4-CH2CH3e+CH3_3-C5H3b | 8.8903 | -2434.9435 | D:\database\lihuan2\triMCP-124\True\M5_Z-T\M5_ZSM-5-check03 | -2301.0938 | D:\database\lihuan2\triMCP-124\TMCP-124\ZSM-5 | -10.06 | -3.48 | -7.18 | 9 | 15 | [8 empty] | rPBE | 111 | 400 |  | 995
ZSM-22 | Al-Si | Z- | CH3_2-C5H4-CH2CH3e+CH3_3-C5H3b | 9.3607 | -2436.0056 | D:\database\lihuan2\triMCP-124\True\M5_Z-T\M5_ZSM-22 | -2302.6263 | D:\database\lihuan2\triMCP-124\TMCP-124\ZSM-22 | -10.06 | -3.48 | -7.18 | 9 | 15 | [8 empty] | rPBE | 111 | 400 |  | 996
MOR8 | Al-Si | Z- | CH3_2-C5H4-CH2CH3f+CH3_3-C5H3b | 8.4167 | -2438.5233 | D:\database\lihuan2\triMCP-124\True\M6_Z-T\M6_MOR8 | -2304.2 | D:\database\lihuan2\triMCP-124\TMCP-124\MOR8 | -10.06 | -3.48 | -7.18 | 9 | 15 | [8 empty] | rPBE | 111 | 400 |  | 997
SAPO-34 | Si-P | Z- | CH3_2-C5H4-CH2CH3f+CH3_3-C5H3b | 8.18512 | -765.56833 | D:\database\lihuan2\triMCP-124\True\M6_Z-T\M6_SAPO-34 | -631.01345 | D:\database\lihuan2\triMCP-124\TMCP-124\SAPO-34 | -10.06 | -3.48 | -7.18 | 9 | 15 | [8 empty] | rPBE | 133 | 400 |  | 998
SSZ-13 | Al-Si | Z- | CH3_2-C5H4-CH2CH3f+CH3_3-C5H3b | 8.52036 | -793.91941 | D:\database\lihuan2\triMCP-124\True\M6_Z-T\M6_SSZ-13 | -659.69977 | D:\database\lihuan2\triMCP-124\TMCP-124\SSZ-13 | -10.06 | -3.48 | -7.18 | 9 | 15 | [8 empty] | rPBE | 133 | 400 |  | 999
ZSM-5 | Al-Si | Z- | CH3_2-C5H4-CH2CH3f+CH3_3-C5H3b | 8.9845 | -2434.8493 | D:\database\lihuan2\triMCP-124\True\M6_Z-T\M6_ZSM-5 | -2301.0938 | D:\database\lihuan2\triMCP-124\TMCP-124\ZSM-5 | -10.06 | -3.48 | -7.18 | 9 | 15 | [8 empty] | rPBE | 111 | 400 |  | 1000
ZSM-22 | Al-Si | Z- | CH3_2-C5H4-CH2CH3f+CH3_3-C5H3b | 9.2949 | -2436.0714 | D:\database\lihuan2\triMCP-124\True\M6_Z-T\M6_ZSM-22 | -2302.6263 | D:\database\lihuan2\triMCP-124\TMCP-124\ZSM-22 | -10.06 | -3.48 | -7.18 | 9 | 15 | [8 empty] | rPBE | 111 | 400 |  | 1001
H_MOR8 | Al-Si | HZ | CH3_2-C5H4e+C2H4+CH3_3-C5H3b | 9.7327 | -2437.2073 | D:\database\lihuan2\triMCP-124\True\M7_Z-T\M7_HMOR8 | -2304.2 | D:\database\lihuan2\triMCP-124\TMCP-124\MOR8 | -10.06 | -3.48 | -7.18 | 9 | 15 | [8 empty] | rPBE | 111 | 400 |  | 1002
H_SAPO-34 | Si-P | HZ | CH3_2-C5H4e+C2H4+CH3_3-C5H3b | 9.58183 | -764.17162 | D:\database\lihuan2\triMCP-124\True\M7_Z-T\M7_HSAPO-34 | -631.01345 | D:\database\lihuan2\triMCP-124\TMCP-124\SAPO-34 | -10.06 | -3.48 | -7.18 | 9 | 15 | [8 empty] | rPBE | 133 | 400 |  | 1003
H_SSZ-13 | Al-Si | HZ | CH3_2-C5H4e+C2H4+CH3_3-C5H3b | 9.80911 | -792.63066 | D:\database\lihuan2\triMCP-124\True\M7_Z-T\M7_HSSZ-13 | -659.69977 | D:\database\lihuan2\triMCP-124\TMCP-124\SSZ-13 | -10.06 | -3.48 | -7.18 | 9 | 15 | [8 empty] | rPBE | 133 | 400 |  | 1004
H_ZSM-5 | Al-Si | HZ | CH3_2-C5H4e+C2H4+CH3_3-C5H3b | 9.7992 | -2434.0346 | D:\database\lihuan2\triMCP-124\True\M7_Z-T\M7_HZSM-5 | -2301.0938 | D:\database\lihuan2\triMCP-124\TMCP-124\ZSM-5 | -10.06 | -3.48 | -7.18 | 9 | 15 | [8 empty] | rPBE | 111 | 400 |  | 1005
H_ZSM-22 | Al-Si | HZ | CH3_2-C5H4e+C2H4+CH3_3-C5H3b | 10.5737 | -2434.7926 | D:\database\lihuan2\triMCP-124\True\M7_Z-T\M7_HZSM-22 | -2302.6263 | D:\database\lihuan2\triMCP-124\TMCP-124\ZSM-22 | -10.06 | -3.48 | -7.18 | 9 | 15 | [8 empty] | rPBE | 111 | 400 |  | 1006
H_MOR8 | Al-Si | HZ | CH3_2-C6H4 | 5.4786 | -2301.0513 | D:\database\lihuan2\xylene\M1_HZ-F\M1_HMOR8 | -2187.7699 | D:\database\lihuan2\zeolite\MOR12+8 | -10.06 | -3.48 | -7.18 | 8 | 11 | [8 empty] | rPBE | 111 | 400 |  | 1007
H_SAPO-34 | Si-P | HZ | CH3_2-C6H4 | 5.96667 | -628.63979 | D:\database\lihuan2\xylene\M1_HZ-F\M1_HSAPO-34 | -515.84646 | D:\database\lihuan2\zeolite\SAPO-34 | -10.06 | -3.48 | -7.18 | 8 | 11 | [8 empty] | rPBE | 133 | 400 |  | 1008
H_SSZ-13 | Al-Si | HZ | CH3_2-C6H4 | 6.05902 | -657.14646 | D:\database\lihuan2\xylene\M1_HZ-F\M1_HSSZ-13 | -544.44548 | D:\database\lihuan\zeolites\SSZ-13 | -10.06 | -3.48 | -7.18 | 8 | 11 | [8 empty] | rPBE | 133 | 400 |  | 1009
H_ZSM-5 | Al-Si | HZ | CH3_2-C6H4 | 5.9622 | -2298.3954 | D:\database\lihuan2\xylene\M1_HZ-F\M1_HZSM-5 | -2185.5976 | D:\database\lihuan\zeolites\ZSM-5 | -10.06 | -3.48 | -7.18 | 8 | 11 | [8 empty] | rPBE | 111 | 400 |  | 1010
H_ZSM-22 | Al-Si | HZ | CH3_2-C6H4 | 7.4209 | -2299.0018 | D:\database\lihuan2\xylene\M1_HZ-F\M1_HZSM-22 | -2187.6627 | D:\database\lihuan2\zeolite\ZSM-22b | -10.06 | -3.48 | -7.18 | 8 | 11 | [8 empty] | rPBE | 111 | 400 |  | 1011
H_ZSM-22 | Al-Si | HZ | CH3_2-C6H4 | 6.7274 | -2299.6953 | D:\database\lihuan2\xylene\M1_HZ-F\M1_HZSM-22-use | -2187.6627 | D:\database\lihuan2\zeolite\ZSM-22b | -10.06 | -3.48 | -7.18 | 8 | 11 | [8 empty] | rPBE | 111 | 400 |  | 1012
H_MOR8 | Al-Si | HZ | CH3_2-C6H4+CH3OH | 6.2607 | -2331.4292 | D:\database\lihuan2\xylene\M1a_HZ-F\M1a_HMOR8 | -2187.7699 | D:\database\lihuan2\zeolite\MOR12+8 | -10.06 | -3.48 | -7.18 | 9 | 15 | 1 | [7 empty] | rPBE | 111 | 400 |  | 1013
H_SAPO-34 | Si-P | HZ | CH3_2-C6H4+CH3OH | 6.99844 | -658.76802 | D:\database\lihuan2\xylene\M1a_HZ-F\M1a_HSAPO-34 | -515.84646 | D:\database\lihuan2\zeolite\SAPO-34 | -10.06 | -3.48 | -7.18 | 9 | 15 | 1 | [7 empty] | rPBE | 133 | 400 |  | 1014
H_SSZ-13 | Al-Si | HZ | CH3_2-C6H4+CH3OH | 7.03111 | -687.33437 | D:\database\lihuan2\xylene\M1a_HZ-F\M1a_HSSZ-13 | -544.44548 | D:\database\lihuan\zeolites\SSZ-13 | -10.06 | -3.48 | -7.18 | 9 | 15 | 1 | [7 empty] | rPBE | 133 | 400 |  | 1015
H_ZSM-5 | Al-Si | HZ | CH3_2-C6H4+CH3OH | 7.1921 | -2328.3255 | D:\database\lihuan2\xylene\M1a_HZ-F\M1a_HZSM-5 | -2185.5976 | D:\database\lihuan\zeolites\ZSM-5 | -10.06 | -3.48 | -7.18 | 9 | 15 | 1 | [7 empty] | rPBE | 111 | 400 |  | 1016
H_ZSM-5 | Al-Si | HZ | CH3_2-C6H4+CH3OH | 7.2012 | -2328.3164 | D:\database\lihuan2\xylene\M1a_HZ-F\M1a_HZSM-5-check | -2185.5976 | D:\database\lihuan\zeolites\ZSM-5 | -10.06 | -3.48 | -7.18 | 9 | 15 | 1 | [7 empty] | rPBE | 111 | 400 |  | 1017
H_ZSM-22 | Al-Si | HZ | CH3_2-C6H4+CH3OH | 8.5569 | -2329.0258 | D:\database\lihuan2\xylene\M1a_HZ-F\M1a_HZSM-22 | -2187.6627 | D:\database\lihuan2\zeolite\ZSM-22b | -10.06 | -3.48 | -7.18 | 9 | 15 | 1 | [7 empty] | rPBE | 111 | 400 |  | 1018
H_ZSM-22 | Al-Si | HZ | CH3_2-C6H4+CH3OH | 8.7057 | -2328.877 | D:\database\lihuan2\xylene\M1a_HZ-F\M1a_HZSM-22-check | -2187.6627 | D:\database\lihuan2\zeolite\ZSM-22b | -10.06 | -3.48 | -7.18 | 9 | 15 | 1 | [7 empty] | rPBE | 111 | 400 |  | 1019
MOR8 | Al-Si | Z- | CH3_3-C6H4a+H2O | 6.7187 | -2330.9712 | D:\database\lihuan2\xylene\M1b_Z-F\M1b_MOR8 | -2187.7699 | D:\database\lihuan2\zeolite\MOR12+8 | -10.06 | -3.48 | -7.18 | 9 | 15 | 1 | [7 empty] | rPBE | 111 | 400 |  | 1020
SAPO-34 | Si-P | Z- | CH3_3-C6H4a+H2O | 7.68398 | -658.08248 | D:\database\lihuan2\xylene\M1b_Z-F\M1b_SAPO-34 | -515.84646 | D:\database\lihuan2\zeolite\SAPO-34 | -10.06 | -3.48 | -7.18 | 9 | 15 | 1 | [7 empty] | rPBE | 133 | 400 |  | 1021
SSZ-13 | Al-Si | Z- | CH3_3-C6H4a+H2O | 7.64376 | -686.72172 | D:\database\lihuan2\xylene\M1b_Z-F\M1b_SSZ-13 | -544.44548 | D:\database\lihuan\zeolites\SSZ-13 | -10.06 | -3.48 | -7.18 | 9 | 15 | 1 | [7 empty] | rPBE | 133 | 400 |  | 1022
ZSM-5 | Al-Si | Z- | CH3_3-C6H4a+H2O | 7.5706 | -2327.947 | D:\database\lihuan2\xylene\M1b_Z-F\M1b_ZSM-5 | -2185.5976 | D:\database\lihuan\zeolites\ZSM-5 | -10.06 | -3.48 | -7.18 | 9 | 15 | 1 | [7 empty] | rPBE | 111 | 400 |  | 1023
ZSM-22 | Al-Si | Z- | CH3_3-C6H4a+H2O | 8.6127 | -2328.97 | D:\database\lihuan2\xylene\M1b_Z-F\M1b_ZSM-22 | -2187.6627 | D:\database\lihuan2\zeolite\ZSM-22b | -10.06 | -3.48 | -7.18 | 9 | 15 | 1 | [7 empty] | rPBE | 111 | 400 |  | 1024
ZSM-22 | Al-Si | Z- | CH3_3-C6H4a+H2O | 8.9402 | -2328.6425 | D:\database\lihuan2\xylene\M1b_Z-F\M1b_ZSM-22-check | -2187.6627 | D:\database\lihuan2\zeolite\ZSM-22b | -10.06 | -3.48 | -7.18 | 9 | 15 | 1 | [7 empty] | rPBE | 111 | 400 |  | 1025
MOR8 | Al-Si | Z- | CH3_3-C6H4b | 6.8054 | -2316.7445 | D:\database\lihuan2\xylene\M2_Z-F\M2_MOR8 | -2187.7699 | D:\database\lihuan2\zeolite\MOR12+8 | -10.06 | -3.48 | -7.18 | 9 | 13 | [8 empty] | rPBE | 111 | 400 |  | 1026
SAPO-34 | Si-P | Z- | CH3_3-C6H4b | 7.78128 | -643.84518 | D:\database\lihuan2\xylene\M2_Z-F\M2_SAPO-34 | -515.84646 | D:\database\lihuan2\zeolite\SAPO-34 | -10.06 | -3.48 | -7.18 | 9 | 13 | [8 empty] | rPBE | 133 | 400 |  | 1027
SSZ-13 | Al-Si | Z- | CH3_3-C6H4b | 7.73074 | -672.49474 | D:\database\lihuan2\xylene\M2_Z-F\M2_SSZ-13 | -544.44548 | D:\database\lihuan\zeolites\SSZ-13 | -10.06 | -3.48 | -7.18 | 9 | 13 | [8 empty] | rPBE | 133 | 400 |  | 1028
ZSM-5 | Al-Si | Z- | CH3_3-C6H4b | 7.6663 | -2313.7113 | D:\database\lihuan2\xylene\M2_Z-F\M2_ZSM-5 | -2185.5976 | D:\database\lihuan\zeolites\ZSM-5 | -10.06 | -3.48 | -7.18 | 9 | 13 | [8 empty] | rPBE | 111 | 400 |  | 1029
ZSM-22 | Al-Si | Z- | CH3_3-C6H4b | 8.6875 | -2314.7552 | D:\database\lihuan2\xylene\M2_Z-F\M2_ZSM-22 | -2187.6627 | D:\database\lihuan2\zeolite\ZSM-22b | -10.06 | -3.48 | -7.18 | 9 | 13 | [8 empty] | rPBE | 111 | 400 |  | 1030
ZSM-22 | Al-Si | Z- | CH3_3-C6H4b | 9.0424 | -2314.4003 | D:\database\lihuan2\xylene\M2_Z-F\M2_ZSM-22-check | -2187.6627 | D:\database\lihuan2\zeolite\ZSM-22b | -10.06 | -3.48 | -7.18 | 9 | 13 | [8 empty] | rPBE | 111 | 400 |  | 1031
MOR8 | Al-Si | Z- | CH3_3-C6H4c | 6.4483 | -2317.1016 | D:\database\lihuan2\xylene\M3_Z-F\M3_MOR8 | -2187.7699 | D:\database\lihuan2\zeolite\MOR12+8 | -10.06 | -3.48 | -7.18 | 9 | 13 | [8 empty] | rPBE | 111 | 400 |  | 1032
SAPO-34 | Si-P | Z- | CH3_3-C6H4c | 7.73416 | -643.8923 | D:\database\lihuan2\xylene\M3_Z-F\M3_SAPO-34 | -515.84646 | D:\database\lihuan2\zeolite\SAPO-34 | -10.06 | -3.48 | -7.18 | 9 | 13 | [8 empty] | rPBE | 133 | 400 |  | 1033
SSZ-13 | Al-Si | Z- | CH3_3-C6H4c | 7.63909 | -672.58639 | D:\database\lihuan2\xylene\M3_Z-F\M3_SSZ-13 | -544.44548 | D:\database\lihuan\zeolites\SSZ-13 | -10.06 | -3.48 | -7.18 | 9 | 13 | [8 empty] | rPBE | 133 | 400 |  | 1034
ZSM-5 | Al-Si | Z- | CH3_3-C6H4c | 7.3545 | -2314.0231 | D:\database\lihuan2\xylene\M3_Z-F\M3_ZSM-5 | -2185.5976 | D:\database\lihuan\zeolites\ZSM-5 | -10.06 | -3.48 | -7.18 | 9 | 13 | [8 empty] | rPBE | 111 | 400 |  | 1035
ZSM-22 | Al-Si | Z- | CH3_3-C6H4c | 8.2136 | -2315.2291 | D:\database\lihuan2\xylene\M3_Z-F\M3_ZSM-22\M3_ZSM-22-2 | -2187.6627 | D:\database\lihuan2\zeolite\ZSM-22b | -10.06 | -3.48 | -7.18 | 9 | 13 | [8 empty] | rPBE | 111 | 400 |  | 1036
MOR8 | Al-Si | Z- | CH3_3-C6H4d | 6.5827 | -2316.9672 | D:\database\lihuan2\xylene\M3a_Z-F\M3a_MOR8 | -2187.7699 | D:\database\lihuan2\zeolite\MOR12+8 | -10.06 | -3.48 | -7.18 | 9 | 13 | [8 empty] | rPBE | 111 | 400 |  | 1037
SAPO-34 | Si-P | Z- | CH3_3-C6H4d | 7.83756 | -643.7889 | D:\database\lihuan2\xylene\M3a_Z-F\M3a_SAPO-34 | -515.84646 | D:\database\lihuan2\zeolite\SAPO-34 | -10.06 | -3.48 | -7.18 | 9 | 13 | [8 empty] | rPBE | 133 | 400 |  | 1038
SSZ-13 | Al-Si | Z- | CH3_3-C6H4d | 7.72797 | -672.49751 | D:\database\lihuan2\xylene\M3a_Z-F\M3a_SSZ-13 | -544.44548 | D:\database\lihuan\zeolites\SSZ-13 | -10.06 | -3.48 | -7.18 | 9 | 13 | [8 empty] | rPBE | 133 | 400 |  | 1039
ZSM-5 | Al-Si | Z- | CH3_3-C6H4d | 7.4085 | -2313.9691 | D:\database\lihuan2\xylene\M3a_Z-F\M3a_ZSM-5 | -2185.5976 | D:\database\lihuan\zeolites\ZSM-5 | -10.06 | -3.48 | -7.18 | 9 | 13 | [8 empty] | rPBE | 111 | 400 |  | 1040
ZSM-22 | Al-Si | Z- | CH3_3-C6H4d | 8.3819 | -2315.0608 | D:\database\lihuan2\xylene\M3a_Z-F\M3a_ZSM-22 | -2187.6627 | D:\database\lihuan2\zeolite\ZSM-22b | -10.06 | -3.48 | -7.18 | 9 | 13 | [8 empty] | rPBE | 111 | 400 |  | 1041
MOR8 | Al-Si | Z- | CH3_3-C6H4e | 6.2471 | -2317.3028 | D:\database\lihuan2\xylene\M3b_Z-F\M3b_MOR8 | -2187.7699 | D:\database\lihuan2\zeolite\MOR12+8 | -10.06 | -3.48 | -7.18 | 9 | 13 | [8 empty] | rPBE | 111 | 400 |  | 1042
SAPO-34 | Si-P | Z- | CH3_3-C6H4e | 7.63135 | -643.99511 | D:\database\lihuan2\xylene\M3b_Z-F\M3b_SAPO-34 | -515.84646 | D:\database\lihuan2\zeolite\SAPO-34 | -10.06 | -3.48 | -7.18 | 9 | 13 | [8 empty] | rPBE | 133 | 400 |  | 1043
SSZ-13 | Al-Si | Z- | CH3_3-C6H4e | 7.56695 | -672.65853 | D:\database\lihuan2\xylene\M3b_Z-F\M3b_SSZ-13 | -544.44548 | D:\database\lihuan\zeolites\SSZ-13 | -10.06 | -3.48 | -7.18 | 9 | 13 | [8 empty] | rPBE | 133 | 400 |  | 1044
ZSM-5 | Al-Si | Z- | CH3_3-C6H4e | 7.2788 | -2314.0988 | D:\database\lihuan2\xylene\M3b_Z-F\M3b_ZSM-5 | -2185.5976 | D:\database\lihuan\zeolites\ZSM-5 | -10.06 | -3.48 | -7.18 | 9 | 13 | [8 empty] | rPBE | 111 | 400 |  | 1045
ZSM-22 | Al-Si | Z- | CH3_3-C6H4e | 7.9385 | -2315.5042 | D:\database\lihuan2\xylene\M3b_Z-F\M3b_ZSM-22 | -2187.6627 | D:\database\lihuan2\zeolite\ZSM-22b | -10.06 | -3.48 | -7.18 | 9 | 13 | [8 empty] | rPBE | 111 | 400 |  | 1046
H_MOR8 | Al-Si | HZ | CH3_2-C6H4-CH2 | 7.5536 | -2315.9963 | D:\database\lihuan2\xylene\M4_HZ-F\M4_HMOR8 | -2187.7699 | D:\database\lihuan2\zeolite\MOR12+8 | -10.06 | -3.48 | -7.18 | 9 | 13 | [8 empty] | rPBE | 111 | 400 |  | 1047
H_SAPO-34 | Si-P | HZ | CH3_2-C6H4-CH2 | 8.29814 | -643.32832 | D:\database\lihuan2\xylene\M4_HZ-F\M4_HSAPO-34 | -515.84646 | D:\database\lihuan2\zeolite\SAPO-34 | -10.06 | -3.48 | -7.18 | 9 | 13 | [8 empty] | rPBE | 133 | 400 |  | 1048
H_SSZ-13 | Al-Si | HZ | CH3_2-C6H4-CH2 | 8.42057 | -671.80491 | D:\database\lihuan2\xylene\M4_HZ-F\M4_HSSZ-13 | -544.44548 | D:\database\lihuan\zeolites\SSZ-13 | -10.06 | -3.48 | -7.18 | 9 | 13 | [8 empty] | rPBE | 133 | 400 |  | 1049
H_ZSM-5 | Al-Si | HZ | CH3_2-C6H4-CH2 | 8.0841 | -2313.2935 | D:\database\lihuan2\xylene\M4_HZ-F\M4_HZSM-5 | -2185.5976 | D:\database\lihuan\zeolites\ZSM-5 | -10.06 | -3.48 | -7.18 | 9 | 13 | [8 empty] | rPBE | 111 | 400 |  | 1050
H_ZSM-22 | Al-Si | HZ | CH3_2-C6H4-CH2 | 9.2267 | -2314.216 | D:\database\lihuan2\xylene\M4_HZ-F\M4_HZSM-22 | -2187.6627 | D:\database\lihuan2\zeolite\ZSM-22b | -10.06 | -3.48 | -7.18 | 9 | 13 | [8 empty] | rPBE | 111 | 400 |  | 1051
H_ZSM-22 | Al-Si | HZ | CH3_2-C6H4-CH2 | 9.3267 | -2314.116 | D:\database\lihuan2\xylene\M4_HZ-F\M4_HZSM-22-check | -2187.6627 | D:\database\lihuan2\zeolite\ZSM-22b | -10.06 | -3.48 | -7.18 | 9 | 13 | [8 empty] | rPBE | 111 | 400 |  | 1052
H_MOR8 | Al-Si | HZ | CH3_2-C6H4-CH2+CH3OH | 8.3774 | -2346.3325 | D:\database\lihuan2\xylene\M4a_HZ-F\M4a_HMOR8 | -2187.7699 | D:\database\lihuan2\zeolite\MOR12+8 | -10.06 | -3.48 | -7.18 | 10 | 17 | 1 | [7 empty] | rPBE | 111 | 400 |  | 1053
H_SAPO-34 | Si-P | HZ | CH3_2-C6H4-CH2+CH3OH | 9.32041 | -673.46605 | D:\database\lihuan2\xylene\M4a_HZ-F\M4a_HSAPO-34 | -515.84646 | D:\database\lihuan2\zeolite\SAPO-34 | -10.06 | -3.48 | -7.18 | 10 | 17 | 1 | [7 empty] | rPBE | 133 | 400 |  | 1054
H_SSZ-13 | Al-Si | HZ | CH3_2-C6H4-CH2+CH3OH | 9.38284 | -702.00264 | D:\database\lihuan2\xylene\M4a_HZ-F\M4a_HSSZ-13 | -544.44548 | D:\database\lihuan\zeolites\SSZ-13 | -10.06 | -3.48 | -7.18 | 10 | 17 | 1 | [7 empty] | rPBE | 133 | 400 |  | 1055
H_ZSM-5 | Al-Si | HZ | CH3_2-C6H4-CH2+CH3OH | 9.7883 | -2342.7493 | D:\database\lihuan2\xylene\M4a_HZ-F\M4a_HZSM-5 | -2185.5976 | D:\database\lihuan\zeolites\ZSM-5 | -10.06 | -3.48 | -7.18 | 10 | 17 | 1 | [7 empty] | rPBE | 111 | 400 |  | 1056
H_ZSM-5 | Al-Si | HZ | CH3_2-C6H4-CH2+CH3OH | 9.3044 | -2343.2332 | D:\database\lihuan2\xylene\M4a_HZ-F\M4a_HZSM-5-use | -2185.5976 | D:\database\lihuan\zeolites\ZSM-5 | -10.06 | -3.48 | -7.18 | 10 | 17 | 1 | [7 empty] | rPBE | 111 | 400 |  | 1057
H_ZSM-22 | Al-Si | HZ | CH3_2-C6H4-CH2+CH3OH | 11.0665 | -2343.5362 | D:\database\lihuan2\xylene\M4a_HZ-F\M4a_HZSM-22 | -2187.6627 | D:\database\lihuan2\zeolite\ZSM-22b | -10.06 | -3.48 | -7.18 | 10 | 17 | 1 | [7 empty] | rPBE | 111 | 400 |  | 1058
H_ZSM-22 | Al-Si | HZ | CH3_2-C6H4-CH2+CH3OH | 10.3786 | -2344.2241 | D:\database\lihuan2\xylene\M4a_HZ-F\M4a_HZSM-22-use | -2187.6627 | D:\database\lihuan2\zeolite\ZSM-22b | -10.06 | -3.48 | -7.18 | 10 | 17 | 1 | [7 empty] | rPBE | 111 | 400 |  | 1059
MOR8 | Al-Si | Z- | CH3_2-C6H4-CH2CH3a+H2O | 7.1142 | -2347.5957 | D:\database\lihuan2\xylene\M4b_Z-F\M4b_MOR8 | -2187.7699 | D:\database\lihuan2\zeolite\MOR12+8 | -10.06 | -3.48 | -7.18 | 10 | 17 | 1 | [7 empty] | rPBE | 111 | 400 |  | 1060
SAPO-34 | Si-P | Z- | CH3_2-C6H4-CH2CH3a+H2O | 8.56946 | -674.217 | D:\database\lihuan2\xylene\M4b_Z-F\M4b_SAPO-34 | -515.84646 | D:\database\lihuan2\zeolite\SAPO-34 | -10.06 | -3.48 | -7.18 | 10 | 17 | 1 | [7 empty] | rPBE | 133 | 400 |  | 1061
SSZ-13 | Al-Si | Z- | CH3_2-C6H4-CH2CH3a+H2O | 8.57126 | -702.81422 | D:\database\lihuan2\xylene\M4b_Z-F\M4b_SSZ-13 | -544.44548 | D:\database\lihuan\zeolites\SSZ-13 | -10.06 | -3.48 | -7.18 | 10 | 17 | 1 | [7 empty] | rPBE | 133 | 400 |  | 1062
ZSM-5 | Al-Si | Z- | CH3_2-C6H4-CH2CH3a+H2O | 8.4394 | -2344.0982 | D:\database\lihuan2\xylene\M4b_Z-F\M4b_ZSM-5 | -2185.5976 | D:\database\lihuan\zeolites\ZSM-5 | -10.06 | -3.48 | -7.18 | 10 | 17 | 1 | [7 empty] | rPBE | 111 | 400 |  | 1063
ZSM-22 | Al-Si | Z- | CH3_2-C6H4-CH2CH3a+H2O | 9.1972 | -2345.4055 | D:\database\lihuan2\xylene\M4b_Z-F\M4b_ZSM-22 | -2187.6627 | D:\database\lihuan2\zeolite\ZSM-22b | -10.06 | -3.48 | -7.18 | 10 | 17 | 1 | [7 empty] | rPBE | 111 | 400 |  | 1064
MOR8 | Al-Si | Z- | CH3_2-C6H4-CH2CH3a | 7.3488 | -2333.2211 | D:\database\lihuan2\xylene\M5_Z-F\M5_MOR8 | -2187.7699 | D:\database\lihuan2\zeolite\MOR12+8 | -10.06 | -3.48 | -7.18 | 10 | 15 | [8 empty] | rPBE | 111 | 400 |  | 1065
SAPO-34 | Si-P | Z- | CH3_2-C6H4-CH2CH3a | 8.66909 | -659.97737 | D:\database\lihuan2\xylene\M5_Z-F\M5_SAPO-34 | -515.84646 | D:\database\lihuan2\zeolite\SAPO-34 | -10.06 | -3.48 | -7.18 | 10 | 15 | [8 empty] | rPBE | 133 | 400 |  | 1066
SSZ-13 | Al-Si | Z- | CH3_2-C6H4-CH2CH3a | 8.63554 | -688.60994 | D:\database\lihuan2\xylene\M5_Z-F\M5_SSZ-13 | -544.44548 | D:\database\lihuan\zeolites\SSZ-13 | -10.06 | -3.48 | -7.18 | 10 | 15 | [8 empty] | rPBE | 133 | 400 |  | 1067
ZSM-5 | Al-Si | Z- | CH3_2-C6H4-CH2CH3a | 8.5522 | -2329.8454 | D:\database\lihuan2\xylene\M5_Z-F\M5_ZSM-5 | -2185.5976 | D:\database\lihuan\zeolites\ZSM-5 | -10.06 | -3.48 | -7.18 | 10 | 15 | [8 empty] | rPBE | 111 | 400 |  | 1068
ZSM-22 | Al-Si | Z- | CH3_2-C6H4-CH2CH3a | 9.2996 | -2331.1631 | D:\database\lihuan2\xylene\M5_Z-F\M5_ZSM-22 | -2187.6627 | D:\database\lihuan2\zeolite\ZSM-22b | -10.06 | -3.48 | -7.18 | 10 | 15 | [8 empty] | rPBE | 111 | 400 |  | 1069
MOR8 | Al-Si | Z- | CH3_2-C6H4-CH2CH3b | 7.2733 | -2333.2966 | D:\database\lihuan2\xylene\M6_Z-F\M6_MOR8 | -2187.7699 | D:\database\lihuan2\zeolite\MOR12+8 | -10.06 | -3.48 | -7.18 | 10 | 15 | [8 empty] | rPBE | 111 | 400 |  | 1070
SAPO-34 | Si-P | Z- | CH3_2-C6H4-CH2CH3b | 8.85761 | -659.78885 | D:\database\lihuan2\xylene\M6_Z-F\M6_SAPO-34 | -515.84646 | D:\database\lihuan2\zeolite\SAPO-34 | -10.06 | -3.48 | -7.18 | 10 | 15 | [8 empty] | rPBE | 133 | 400 |  | 1071
SSZ-13 | Al-Si | Z- | CH3_2-C6H4-CH2CH3b | 8.75074 | -688.49474 | D:\database\lihuan2\xylene\M6_Z-F\M6_SSZ-13 | -544.44548 | D:\database\lihuan\zeolites\SSZ-13 | -10.06 | -3.48 | -7.18 | 10 | 15 | [8 empty] | rPBE | 133 | 400 |  | 1072
ZSM-5 | Al-Si | Z- | CH3_2-C6H4-CH2CH3b | 8.6426 | -2329.755 | D:\database\lihuan2\xylene\M6_Z-F\M6_ZSM-5 | -2185.5976 | D:\database\lihuan\zeolites\ZSM-5 | -10.06 | -3.48 | -7.18 | 10 | 15 | [8 empty] | rPBE | 111 | 400 |  | 1073
ZSM-22 | Al-Si | Z- | CH3_2-C6H4-CH2CH3b | 9.5248 | -2330.9379 | D:\database\lihuan2\xylene\M6_Z-F\M6_ZSM-22 | -2187.6627 | D:\database\lihuan2\zeolite\ZSM-22b | -10.06 | -3.48 | -7.18 | 10 | 15 | [8 empty] | rPBE | 111 | 400 |  | 1074
MOR8 | Al-Si | Z- | CH3_2-C6H4-CH2CH3c | 7.2741 | -2333.2958 | D:\database\lihuan2\xylene\M6a_Z-F\M6a_MOR8 | -2187.7699 | D:\database\lihuan2\zeolite\MOR12+8 | -10.06 | -3.48 | -7.18 | 10 | 15 | [8 empty] | rPBE | 111 | 400 |  | 1075
SAPO-34 | Si-P | Z- | CH3_2-C6H4-CH2CH3c | 8.65851 | -659.98795 | D:\database\lihuan2\xylene\M6a_Z-F\M6a_SAPO-34 | -515.84646 | D:\database\lihuan2\zeolite\SAPO-34 | -10.06 | -3.48 | -7.18 | 10 | 15 | [8 empty] | rPBE | 133 | 400 |  | 1076
SSZ-13 | Al-Si | Z- | CH3_2-C6H4-CH2CH3c | 8.61319 | -688.63229 | D:\database\lihuan2\xylene\M6a_Z-F\M6a_SSZ-13 | -544.44548 | D:\database\lihuan\zeolites\SSZ-13 | -10.06 | -3.48 | -7.18 | 10 | 15 | [8 empty] | rPBE | 133 | 400 |  | 1077
ZSM-5 | Al-Si | Z- | CH3_2-C6H4-CH2CH3c | 8.5384 | -2329.8592 | D:\database\lihuan2\xylene\M6a_Z-F\M6a_ZSM-5 | -2185.5976 | D:\database\lihuan\zeolites\ZSM-5 | -10.06 | -3.48 | -7.18 | 10 | 15 | [8 empty] | rPBE | 111 | 400 |  | 1078
ZSM-22 | Al-Si | Z- | CH3_2-C6H4-CH2CH3c | 9.2303 | -2331.2324 | D:\database\lihuan2\xylene\M6a_Z-F\M6a_ZSM-22 | -2187.6627 | D:\database\lihuan2\zeolite\ZSM-22b | -10.06 | -3.48 | -7.18 | 10 | 15 | [8 empty] | rPBE | 111 | 400 |  | 1079
MOR8 | Al-Si | Z- | CH3_2-C6H4-CH2CH3d | 7.6355 | -2332.9344 | D:\database\lihuan2\xylene\M6b_Z-F\M6b_MOR8 | -2187.7699 | D:\database\lihuan2\zeolite\MOR12+8 | -10.06 | -3.48 | -7.18 | 10 | 15 | [8 empty] | rPBE | 111 | 400 |  | 1080
SAPO-34 | Si-P | Z- | CH3_2-C6H4-CH2CH3d | 8.75753 | -659.88893 | D:\database\lihuan2\xylene\M6b_Z-F\M6b_SAPO-34 | -515.84646 | D:\database\lihuan2\zeolite\SAPO-34 | -10.06 | -3.48 | -7.18 | 10 | 15 | [8 empty] | rPBE | 133 | 400 |  | 1081
SSZ-13 | Al-Si | Z- | CH3_2-C6H4-CH2CH3d | 8.62068 | -688.6248 | D:\database\lihuan2\xylene\M6b_Z-F\M6b_SSZ-13 | -544.44548 | D:\database\lihuan\zeolites\SSZ-13 | -10.06 | -3.48 | -7.18 | 10 | 15 | [8 empty] | rPBE | 133 | 400 |  | 1082
ZSM-5 | Al-Si | Z- | CH3_2-C6H4-CH2CH3d | 9.111 | -2329.2866 | D:\database\lihuan2\xylene\M6b_Z-F\M6b_ZSM-5 | -2185.5976 | D:\database\lihuan\zeolites\ZSM-5 | -10.06 | -3.48 | -7.18 | 10 | 15 | [8 empty] | rPBE | 111 | 400 |  | 1083
ZSM-5 | Al-Si | Z- | CH3_2-C6H4-CH2CH3d | 8.6017 | -2329.7959 | D:\database\lihuan2\xylene\M6b_Z-F\M6b_ZSM-5-use | -2185.5976 | D:\database\lihuan\zeolites\ZSM-5 | -10.06 | -3.48 | -7.18 | 10 | 15 | [8 empty] | rPBE | 111 | 400 |  | 1084
ZSM-22 | Al-Si | Z- | CH3_2-C6H4-CH2CH3d | 9.5322 | -2330.9305 | D:\database\lihuan2\xylene\M6b_Z-F\M6b_ZSM-22 | -2187.6627 | D:\database\lihuan2\zeolite\ZSM-22b | -10.06 | -3.48 | -7.18 | 10 | 15 | [8 empty] | rPBE | 111 | 400 |  | 1085
ZSM-22 | Al-Si | Z- | CH3_2-C6H4-CH2CH3d | 9.1455 | -2331.3172 | D:\database\lihuan2\xylene\M6b_Z-F\M6b_ZSM-22-use | -2187.6627 | D:\database\lihuan2\zeolite\ZSM-22b | -10.06 | -3.48 | -7.18 | 10 | 15 | [8 empty] | rPBE | 111 | 400 |  | 1086
H_MOR8 | Al-Si | HZ | CH3_2-C6H4b+C2H4 | 7.7464 | -2332.8235 | D:\database\lihuan2\xylene\M7_HZ-F\M7_HMOR8 | -2187.7699 | D:\database\lihuan2\zeolite\MOR12+8 | -10.06 | -3.48 | -7.18 | 10 | 15 | [8 empty] | rPBE | 111 | 400 |  | 1087
H_SAPO-34 | Si-P | HZ | CH3_2-C6H4b+C2H4 | 8.34238 | -660.30408 | D:\database\lihuan2\xylene\M7_HZ-F\M7_HSAPO-34 | -515.84646 | D:\database\lihuan2\zeolite\SAPO-34 | -10.06 | -3.48 | -7.18 | 10 | 15 | [8 empty] | rPBE | 133 | 400 |  | 1088
H_SSZ-13 | Al-Si | HZ | CH3_2-C6H4b+C2H4 | 8.38412 | -688.86136 | D:\database\lihuan2\xylene\M7_HZ-F\M7_HSSZ-13 | -544.44548 | D:\database\lihuan\zeolites\SSZ-13 | -10.06 | -3.48 | -7.18 | 10 | 15 | [8 empty] | rPBE | 133 | 400 |  | 1089
H_ZSM-5 | Al-Si | HZ | CH3_2-C6H4b+C2H4 | 8.136 | -2330.2616 | D:\database\lihuan2\xylene\M7_HZ-F\M7_HZSM-5 | -2185.5976 | D:\database\lihuan\zeolites\ZSM-5 | -10.06 | -3.48 | -7.18 | 10 | 15 | [8 empty] | rPBE | 111 | 400 |  | 1090
H_ZSM-22 | Al-Si | HZ | CH3_2-C6H4b+C2H4 | 9.8048 | -2330.6579 | D:\database\lihuan2\xylene\M7_HZ-F\M7_HZSM-22 | -2187.6627 | D:\database\lihuan2\zeolite\ZSM-22b | -10.06 | -3.48 | -7.18 | 10 | 15 | [8 empty] | rPBE | 111 | 400 |  | 1091
H_ZSM-22 | Al-Si | HZ | CH3_2-C6H4b+C2H4 | 9.1703 | -2331.2924 | D:\database\lihuan2\xylene\M7_HZ-F\M7_HZSM-22-use | -2187.6627 | D:\database\lihuan2\zeolite\ZSM-22b | -10.06 | -3.48 | -7.18 | 10 | 15 | [8 empty] | rPBE | 111 | 400 |  | 1092
H_MOR8 | Al-Si | HZ | H | -2.6642 | -2193.9141 | D:\database\lihuan2\zeolite\HMOR12+8 | -2187.7699 | D:\database\lihuan2\zeolite\MOR12+8 | -10.06 | -3.48 | -7.18 |  | 1 | [8 empty] | rPBE | 111 | 400 |  | 1093
H_MOR12 | Al-Si | HZ | H | -2.6642 | -2193.9141 | D:\database\lihuan2\zeolite\HMOR12+8 | -2187.7699 | D:\database\lihuan2\zeolite\MOR12+8 | -10.06 | -3.48 | -7.18 |  | 1 | [8 empty] | rPBE | 111 | 400 |  | 1094
H_MOR8 | Al-Si | HZ | H | -2.6574 | -2193.9073 | D:\database\lihuan2\zeolite\HMOR12+8-check | -2187.7699 | D:\database\lihuan2\zeolite\MOR12+8 | -10.06 | -3.48 | -7.18 |  | 1 | [8 empty] | rPBE | 111 | 400 |  | 1095
H_MOR47 | Al-Si | HZ | H | -2.3383 | -1097.8046 | D:\database\lihuan2\zeolite\HMOR47 | -1091.9863 | D:\database\lihuan2\zeolite\MOR47 | -10.06 | -3.48 | -7.18 |  | 1 | [8 empty] | rPBE | 113 | 400 |  | 1096
H_SAPO-34 | Si-P | HZ | H | -2.32906 | -521.65552 | D:\database\lihuan2\zeolite\HSAPO-34 | -515.84646 | D:\database\lihuan2\zeolite\SAPO-34 | -10.06 | -3.48 | -7.18 |  | 1 | [8 empty] | rPBE | 133 | 400 |  | 1097
H_ZSM-22 | Al-Si | HZ | H | -2.3374 | -2193.4801 | D:\database\lihuan2\zeolite\HZSM-22b | -2187.6627 | D:\database\lihuan2\zeolite\ZSM-22b | -10.06 | -3.48 | -7.18 |  | 1 | [8 empty] | rPBE | 111 | 400 |  | 1098
H_ZSM-22 | Al-Si | HZ | H+CH3_3-C6H3 | -1.1287 | -2315.1795 | D:\database\lihuan2\triMB\HZ5\HZSM-22 | -2310.5708 | D:\database\lihuan2\triMB\TMB\ZSM-22 | -10.06 | -3.48 | -7.18 |  | 1 | [8 empty] | rPBE | 111 | 400 |  | 1104
Note on D337: w10: （CH3）CH-CH-CH-CH-CH-CH
Note on D342: w10: (CH3)C-CH2-CH-CH-CH-CH
Note on D347: w10: (CH3)C-CH-CH2-CH-CH-CH
Note on D352: w10: (CH3)C-CH-CH-CH2-CH-CH
Note on D357: w10: (CH2)C-CH-CH-CH2-CH-CH
Note on D378: w10: (CH3CH2)C-CH-CH2-CH-CH-CH
Note on D384: w10: (CH3CH2)C-CH2-CH-CH-CH-CH
Note on D389: w10: （CH3CH2）CH-CH-CH-CH-CH-CH
Note on A394: w10: 二甲基环戊二烯，methyl cyclopentadiene (DouMCP) CH3-C5H4-CH3 (CH3)C-CH-(CH3)C-CH2-CH
Note on D412: w10: methyl cyclopentadiene 甲基环戊二烯 CH3-CH-CH2-CH-CH
Note on D443: w10: (CH2)C-CH2-(CH3)C-CH-CH2
Note on D460: w10: (CH3CH2)CH-CH-(CH3)C-CH-CH2
Note on D466: w10: (CH3)C-CH-CH2-CH-CH
Note on D477: w10: (CH3)C-CH-CH2-CH-CH 甲基环戊二烯 methyl cyclopentadiene
Note on D489: w10: (CH3)C-CH-CH(CH3)-CH2-CH
Note on D502: w10: (CH3)C-CH2-(CH3)C-CH2-CH
Note on D508: w10: (CH2)C-CH2-(CH3)C-CH-CH2
Note on D520: w10: （CH2CH3)C-CH2-(CH3)C-CH-CH2
Note on D529: w10: (CH3)C-CH-CH2-CH-CH
Note on D530: w10: (CH3)CH-CH2-CH-C(CH3)-CH
Note on D531: w10: (CH3)C-CH2-(CH3)C-CH-CH2
Note on D533: w10: (CH2CH3)C-CH2-(CH3)C-CH-CH2
Note on D534: w10: (CH3)C-CH-CH(CH2CH3)-CH2-CH
Note on D535: w10: (CH3)C-CH-CH2-CH-CH
Note on D538: w10: hexaMB 六甲苯
Note on D549: w10: (CH3)C(CH3)-(CH3)C-(CH3)C-(CH3)C-(CH3)C-(CH3)C
Note on D569: w10: 对 (CH3)2C-(CH3)C-(CH3)C-(CH2CH3)C-(CH3)C-(CH3)C
Note on D587: w10: 间 (CH3)2C-(CH3)C-(CH3CH2)C-(CH3)C-(CH3)C-(CH3)C
Note on D595: w10: 邻 (CH3)2C-(CH3CH2)C-(CH3)C-(CH3)C-(CH3)C-(CH3)C
Note on D601: w10: （CH3)C(CH2CH3)-(CH3)C-(CH3)C-(CH3)C-(CH3)C-(CH3)C
Note on A612: w10: 1,2,3,4,5-Pentamethylcyclopentadiene PMCP 五甲基环戊二烯 (CH3)CH-(CH3)C-(CH3)C-(CH3)C-(CH3)C
Note on D612: w10: 1,2,3,4,5-Pentamethylcyclopentadiene 五甲基环戊二烯 (CH3)CH-(CH3)C-(CH3)C-(CH3)C-(CH3)C
Note on D622: w10: (CH3)CH-(CH3)C-(CH3)C-CH-(CH3)C
Note on D633: w10: 间 (CH3)CH-(CH3)C-(CH3)CH-(CH3)C-(CH3)C
Note on D643: w10: 邻 (CH3)CH-(CH3)CH-(CH3)C-(CH3)C-(CH3)C
Note on D648: w10: 邻 (CH3)CH-(CH3)CH-(CH2)C-(CH3)C-(CH3)C
Note on D658: w10: 邻 (CH3)CH-(CH3)CH-(CH2CH3)C-(CH3)C-(CH3)C
Note on D675: w10: (CH3)CH-(CH3)C-(CH3CH2)CH-(CH3)C-(CH3)C
Note on D682: w10: (CH3)CH-(CH3)C-CH-(CH3)C-(CH3)C
Note on A693: w10: PMCP (CH3)CH-(CH3)C-(CH3)C-(CH3)C-(CH3)C
Note on D699: w10: (CH3)CH-(CH3)C-CH-(CH3)C+(CH3)C
Note on D710: w10: (CH3)CH-(CH3)C-(CH3)CH-(CH3)C-(CH3)C
Note on D726: w10: (CH3)CH-(CH3)CH-(CH3)C-(CH3)C-(CH3)C
Note on D741: w10: (CH3)CH-(CH3)CH-(CH3CH2)C-(CH3)C-(CH3)C
Note on D751: w10: (CH3)CH-(CH3)C-(CH3CH2)CH-(CH3)C-(CH3)C
Note on D757: w10: (CH3)HC-(CH3)C-CH-(CH3)C-(CH3)C
Note on E767: 傅笑言: 1103.02原为
Note on D768: w10: (CH3)CH-(CH3)C-(CH3)CH-(CH3)C-(CH3)C
Note on D773: w10: (CH3)CH-(CH3)CH-(CH3)C-(CH3)C-(CH3)C
Note on E782: 傅笑言: 原为1107.68
Note on D783: w10: (CH3)CH-(CH3)CH-(CH2CH3)C-(CH3)C-(CH3)C
Note on D788: w10: (CH3)CH-(CH3)C-(CH3CH2)CH-(CH3)C-(CH3)C
Note on D793: w10: (CH3)CH-(CH3)C-CH-(CH3)C-(CH3)C
Note on D798: w10: (CH3)C-(CH3)C-(CH3)C-CH-(CH3)C-CH
Note on D808: w10: (CH3)CH-(CH3)C-(CH3)C-(CH3)C-CH-(CH3)C
Note on D828: w10: (CH3)CH-(CH3)C-CH-(CH3CH2)C-(CH3)C-(CH3)C
Note on D838: w10: (CH3)2C-CH-(CH3CH2)C-(CH3)C-(CH3)C-CH
Note on D843: w10: (CH3)CH-(CH3CH2)C-(CH3)C-(CH3)C-CH-(CH3)C
Note on D848: w10: (CH3CH2)C(CH3)-(CH3)C-(CH3)C-CH-(CH3)C-CH
Note on D853: w10: (CH3)C-(CH3)C-(CH3)C-CH-(CH3)C-CH
Note on A858: w10: triMB (CH3)C-(CH3)C-(CH3)C-CH-CH-CH
Note on D879: w10: triMB (CH3)C-(CH3)C-(CH3)C-CH-CH-CH
Note on D890: w10: (CH3)C-(CH3)C-(CH3)C-CH-(CH3)CH-CH
Note on D915: w10: (CH3)CH-CH-(CH3)C-(CH3CH2)C-(CH3)C-CH
Note on D925: w10: (CH3)CH-(CH3)C-(CH3CH2)C-(CH3)C-CH-CH
Note on D930: w10: (CH3)C(CH3)-CH-CH-CH-(CH3)C-(CH3CH2)C
Note on D935: w10: (CH3CH2)C(CH3)-(CH3)C-CH-CH-CH-(CH3)C
Note on D940: w10: triMB (CH3)C-(CH3)C-(CH3)C-CH-CH-CH
Note on D945: w10: triMB (CH3)C-(CH3)C-(CH3)C-CH-CH-CH
Note on D957: w10: (CH3)CH-CH-(CH3)C-(CH3)C-(CH3)C-CH
Note on D973: w10: (CH3)CH-CH-(CH3)C-(CH2)C-(CH3)C-CH
Note on D979: w10: (CH3)CH-CH-(CH3)C-(CH3CH2)C-(CH3)C-CH
Note on D992: w10: (CH3CH2)C(CH3)-(CH3)C-CH-CH-CH-(CH3)C
Note on D998: w10: triMB (CH3)C-(CH3)C-(CH3)C-CH-CH-CH
Note on D1003: w10: triMB (CH3)C-(CH3)C-(CH3)C-CH-CH-CH
Note on D1007: w10: (CH3)CH-CH-(CH3)C-(CH3)C-(CH3)C-CH
Note on A1011: w10: 123-三甲基环戊二烯 triMCP （CH3)C-(CH3)C-(CH3)C-CH-CH2
Note on D1033: w10: 甲基环戊二烯 triMCP （CH3)C-(CH3)C-CH-CH-CH2
Note on D1043: w10: (CH3)CH-(CH3)C-(CH3)C-CH2-CH
Note on D1057: w10: (CH3)C-(CH3)C-(CH3)C-CH2-CH2
Note on D1062: w10: (CH2)C-(CH3)C-(CH3)C-CH2-CH2
Note on D1068: w10: (CH3)C-(CH3)C-(CH3)C-CH2-CH2
Note on D1076: w10: (CH3CH2)C-(CH3)C-(CH3)C-CH2-CH2
Note on D1086: w10: (CH3)C-(CH3)C-CH-(CH3CH2)CH-CH2
Note on D1091: w10: (CH3)C-(CH3)C-CH-CH-CH2
Note on A1098: w10: triMCP （CH3)C-(CH3)C-(CH3)C-CH-CH2
Note on D1098: w10: (CH3)C-(CH3)C-CH2-CH-CH
Note on D1109: w10: (CH3)CH-(CH3)C-(CH3)C-CH2-CH
Note on D1115: w10: (CH3)CH-(CH3)C-(CH3)C-CH2-CH
Note on D1117: w10: (CH3)CH-CH-(CH3)C-(CH3)C-CH2
Note on D1123: w10: (CH3)C-(CH3)C-(CH3)C-CH2-CH2
Note on D1148: w10: (CH3CH2)C-(CH3)C-(CH3)C-CH2-CH2
Note on D1154: w10: (CH3CH2)CH-CH-(CH3)C-(CH3)C-CH2
Note on D1170: w10: (CH3)C-(CH3)C-CH-CH-CH2
Note on A1175: w10: triMCP124 (CH3)C-(CH3)C-CH2-(CH3)C-CH
Note on D1197: w10: (CH3)C-(CH3)C-CH-CH-CH2
Note on D1207: w10: (CH3)C-(CH3)C-CH-(CH3)CH-CH2
Note on D1217: w10: (CH3)C-(CH3)C-CH2-(CH3)C-CH2
Note on D1227: w10: (CH3)C-(CH3)C-CH2-(CH2)C-CH2
Note on D1232: w10: (CH3)C-(CH3)C-CH2-(CH3CH2)C-CH2
Note on D1246: w10: (CH3CH2)CH-CH-(CH3)C-(CH3)C-CH2
Note on D1255: w10: (CH3)C-(CH3)C-CH-CH-CH2
Note on D1262: w10: (CH3)C-(CH3)C-CH-CH-CH2
Note on D1272: w10: (CH3)C-(CH3)C-CH-(CH3)CH-CH2
Note on D1285: w10: (CH3)C-(CH3)C-CH2-(CH3)C-CH2
Note on D1290: w10: （CH3)C-(CH3)C-CH2-(CH2)C-CH2
Note on D1303: w10: （CH3)C-(CH3)C-CH2-(CH2CH3)C-CH2
Note on D1316: w10: (CH3)C-(CH3)C-CH-(CH3CH2)CH-CH2
Note on D1321: w10: (CH3)C-(CH3)C-CH-CH-CH2
Note on D1326: w10: 邻二甲苯 xylene (CH3)C-(CH3)C-CH-CH-CH-CH
Note on D1339: w10: (CH3)C-(CH3)C-(CH3)CH-CH-CH-CH
Note on D1351: w10: (CH3)C-(CH3)C-(CH3)C-CH2-CH-CH
Note on D1356: w10: (CH3)C-(CH3)C-(CH3)C-CH-CH2-CH
Note on D1361: w10: (CH3)C-(CH3)C-(CH3)C-CH-CH-CH2
Note on D1366: w10: (CH3)C-(CH3)C-(CH2)C-CH-CH-CH2
Note on D1379: w10: (CH3)C-(CH3)C-(CH3CH2)C-CH-CH-CH2
Note on D1389: w10: (CH3)C-(CH3)C-(CH3CH2)C-CH-CH2-CH
Note on D1394: w10: (CH3)C-(CH3)C-(CH3CH2)C-CH2-CH-CH
Note on D1399: w10: (CH3)C-(CH3)C-(CH3CH2)CH-CH-CH-CH
Note on D1406: w10: (CH3)C-(CH3)C-CH-CH-CH-CH

## metal_bulk
Metal | kpoints | cutoff | E | directory

## gas_molecules
Gas | kpoints | cutoff | E | directory
CH2CH2 | 333 | 400 | -31.658743 | D:\database\lihuan\gas\CH2CH2
CH2CHCHCH3CH3 | 333 | 400 | -80.64519 | D:\database\lihuan\gas\CH2CHCHCH3CH3
CH3CH2CHCH2 | 333 | 400 | -64.361235 | D:\database\lihuan\gas\CH3CH2CHCH2
CH3CH2CHCHCH3 | 333 | 400 | -80.695303 | D:\database\lihuan\gas\CH3CH2CHCHCH3
CH3CH2OCH3 | 333 | 400 | -62.260143 | D:\database\lihuan\gas\CH3CH2OCH3
CH3CH2OH | 333 | 400 | -46.335176 | D:\database\lihuan\gas\CH3CH2OH
CH3CH3 | 333 | 400 | -40.237665 | D:\database\lihuan\gas\CH3CH3
CH3CHCCH3CH3 | 333 | 400 | -80.833478 | D:\database\lihuan\gas\CH3CHCCH3CH3
CH3CHCH2 | 333 | 400 | -48.103705 | D:\database\lihuan\gas\CH3CHCH2
CH3CHCHCH3 | 333 | 400 | -64.517042 | D:\database\lihuan\gas\CH3CHCHCH3
CH3OCH3 | 333 | 400 | -45.850086 | D:\database\lihuan\gas\CH3OCH3
CH3OH | 333 | 400 | -29.921621 | D:\database\lihuan\gas\CH3OH
CH4 | 333 | 400 | -23.996707 | D:\database\lihuan\gas\CH4
CHCH | 333 | 400 | -22.551321 | D:\database\lihuan\gas\CHCH
CO | 333 | 400 | -14.437085 | D:\database\lihuan\gas\CO
CO2 | 333 | 400 | -22.284465 | D:\database\lihuan\gas\CO2
H2 | 333 | 400 | -6.9662067 | D:\database\lihuan\gas\H2
H2O | 333 | 400 | -14.146081 | D:\database\lihuan\gas\H2O
HCHO | 333 | 400 | -21.823654 | D:\database\lihuan\gas\HCHO

## MTO
zeolite | subsititution | site | adsorbates | T | ZPE | Ts | directory
MOR | Al-Si |  | C* | 573 | 0.08 | 0.16 | D:\database\lihuan\MTO_zeolite\frequency\C_Z\C_MOR
SAPO | Si-P |  | C* | 573 | 0.08 | 0.21 | D:\database\lihuan\MTO_zeolite\frequency\C_Z\C_SAPO
ZSM-5 | Al-Si |  | C* | 573 | 0.08 | 0.22 | D:\database\lihuan\MTO_zeolite\frequency\C_Z\C_ZSM-5
ZSM-22 | Al-Si |  | C* | 573 | 0.09 | 0.16 | D:\database\lihuan\MTO_zeolite\frequency\C_Z\C_ZSM-22
MOR | Al-Si |  | CH* | 573 | 0.38 | 0.23 | D:\database\lihuan\MTO_zeolite\frequency\CH_Z\CH_MOR
SAPO | Si-P |  | CH* | 573 | 0.38 | 0.24 | D:\database\lihuan\MTO_zeolite\frequency\CH_Z\CH_SAPO
ZSM-22 | Al-Si |  | CH* | 573 | 0.38 | 0.25 | D:\database\lihuan\MTO_zeolite\frequency\CH_Z\CH_ZSM-5
ZSM-5 | Al-Si |  | CH* | 573 | 0.37 | 0.24 | D:\database\lihuan\MTO_zeolite\frequency\CH_Z\CH_ZSM-22
HMOR | Al-Si |  | CH2* | 573 | 0.82 | 0.35 | D:\database\lihuan\MTO_zeolite\frequency\CH2_Z\CH2_HMOR
HSAPO | Si-P |  | CH2* | 573 | 0.83 | 0.47 | D:\database\lihuan\MTO_zeolite\frequency\CH2_Z\CH2_HSAPO
HZSM-5 | Al-Si |  | CH2* | 573 | 0.84 | 0.39 | D:\database\lihuan\MTO_zeolite\frequency\CH2_Z\CH2_HZSM-5
HZSM-22 | Al-Si |  | CH2* | 573 | 0.83 | 0.44 | D:\database\lihuan\MTO_zeolite\frequency\CH2_Z\CH2_HZSM-22
MOR | Al-Si |  | CH2* | 573 | 0.68 | 0.22 | D:\database\lihuan\MTO_zeolite\frequency\CH2_Z\CH2_MOR
SAPO | Si-P |  | CH2* | 573 | 0.67 | 0.36 | D:\database\lihuan\MTO_zeolite\frequency\CH2_Z\CH2_SAPO
ZSM-5 | Al-Si |  | CH2* | 573 | 0.66 | 0.39 | D:\database\lihuan\MTO_zeolite\frequency\CH2_Z\CH2_ZSM-5
ZSM-22 | Al-Si |  | CH2* | 573 | 0.64 | 0.17 | D:\database\lihuan\MTO_zeolite\frequency\CH2_Z\CH2_ZSM-22
HMOR | Al-Si |  | CH2CH2* | 573 | 1.4 | 0.5 | D:\database\lihuan\MTO_zeolite\frequency\CH2CH2_Z\CH2CH2_HMOR
HSAPO | Si-P |  | CH2CH2* | 573 | 1.42 | 0.59 | D:\database\lihuan\MTO_zeolite\frequency\CH2CH2_Z\CH2CH2_HSAPO
HZSM-5 | Al-Si |  | CH2CH2* | 573 | 1.4 | 0.37 | D:\database\lihuan\MTO_zeolite\frequency\CH2CH2_Z\CH2CH2_HZSM-5
HZSM-22 | Al-Si |  | CH2CH2* | 573 | 1.41 | 0.63 | D:\database\lihuan\MTO_zeolite\frequency\CH2CH2_Z\CH2CH2_HZSM-22
MOR | Al-Si |  | CH2CH2* | 573 | 1.36 | 0.46 | D:\database\lihuan\MTO_zeolite\frequency\CH2CH2_Z\CH2CH2_MOR
SAPO | Si-P |  | CH2CH2* | 573 | 1.37 | 0.59 | D:\database\lihuan\MTO_zeolite\frequency\CH2CH2_Z\CH2CH2_SAPO
ZSM-5 | Al-Si |  | CH2CH2* | 573 | 1.42 | 0.53 | D:\database\lihuan\MTO_zeolite\frequency\CH2CH2_Z\CH2CH2_ZSM-5
ZSM-22 | Al-Si |  | CH2CH2* | 573 | 1.41 | 0.56 | D:\database\lihuan\MTO_zeolite\frequency\CH2CH2_Z\CH2CH2_ZSM-22
HMOR | Al-Si |  | CH2CH2* | 573 | 1.7 | 0.54 | D:\database\lihuan\MTO_zeolite\frequency\CH2CH2_Z\CH2CH2_H\CH2CH2_HMOR
HSAPO | Si-P |  | CH2CH2* | 573 | 1.71 | 0.63 | D:\database\lihuan\MTO_zeolite\frequency\CH2CH2_Z\CH2CH2_H\CH2CH2_HSAPO
HZSM-5 | Al-Si |  | CH2CH2* | 573 | 1.7 | 0.41 | D:\database\lihuan\MTO_zeolite\frequency\CH2CH2_Z\CH2CH2_H\CH2CH2_HZSM-5
HZSM-22 | Al-Si |  | CH2CH2* | 573 | 1.71 | 0.68 | D:\database\lihuan\MTO_zeolite\frequency\CH2CH2_Z\CH2CH2_H\CH2CH2_HZSM-22
MOR | Al-Si |  | CH2CH3* | 573 | 1.81 | 0.48 | D:\database\lihuan\MTO_zeolite\frequency\CH2CH3_Z\CH2CH3_MOR
SAPO | Si-P |  | CH2CH3* | 573 | 1.81 | 0.62 | D:\database\lihuan\MTO_zeolite\frequency\CH2CH3_Z\CH2CH3_SAPO
ZSM-5 | Al-Si |  | CH2CH3* | 573 | 1.81 | 0.62 | D:\database\lihuan\MTO_zeolite\frequency\CH2CH3_Z\CH2CH3_ZSM-5
ZSM-22 | Al-Si |  | CH2CH3* | 573 | 1.82 | 0.29 | D:\database\lihuan\MTO_zeolite\frequency\CH2CH3_Z\CH2CH3_ZSM-22
HMOR | Al-Si |  | CH2CO* | 573 | 0.85 | 0.85 | D:\database\lihuan\MTO_zeolite\frequency\CH2CO_Z\CH2CO_HMOR
HSAPO | Si-P |  | CH2CO* | 573 | 0.87 | 0.76 | D:\database\lihuan\MTO_zeolite\frequency\CH2CO_Z\CH2CO_HSAPO
HZSM-5 | Al-Si |  | CH2CO* | 573 | 0.85 | 0.7 | D:\database\lihuan\MTO_zeolite\frequency\CH2CO_Z\CH2CO_HZSM-5
HZSM-22 | Al-Si |  | CH2CO* | 573 | 0.86 | 0.82 | D:\database\lihuan\MTO_zeolite\frequency\CH2CO_Z\CH2CO_HZSM-22
HMOR | Al-Si |  | CH2CO* | 573 | 1.17 | 0.9 | D:\database\lihuan\MTO_zeolite\frequency\CH2CO_Z\CH2CO_H\CH2CO_HMOR
HSAPO | Si-P |  | CH2CO* | 573 | 1.18 | 0.83 | D:\database\lihuan\MTO_zeolite\frequency\CH2CO_Z\CH2CO_H\CH2CO_HSAPO
HZSM-5 | Al-Si |  | CH2CO* | 573 | 1.16 | 0.76 | D:\database\lihuan\MTO_zeolite\frequency\CH2CO_Z\CH2CO_H\CH2CO_HZSM-5
HZSM-22 | Al-Si |  | CH2CO* | 573 | 1.17 | 0.89 | D:\database\lihuan\MTO_zeolite\frequency\CH2CO_Z\CH2CO_H\CH2CO_HZSM-22
HMOR | Al-Si |  | CH2OH* | 573 | 1.38 | 0.66 | D:\database\lihuan\MTO_zeolite\frequency\CH2OH_Z\CH2OH_HMOR
HSAPO | Si-P |  | CH2OH* | 573 | 1.35 | 0.81 | D:\database\lihuan\MTO_zeolite\frequency\CH2OH_Z\CH2OH_HSAPO
HSAPO1 | Si-P |  | CH2OH* | 573 | 1.33 | 0.62 | D:\database\lihuan\MTO_zeolite\frequency\CH2OH_Z\CH2OH_HSAPO1
HZSM-5 | Al-Si |  | CH2OH* | 573 | 1.34 | 0.87 | D:\database\lihuan\MTO_zeolite\frequency\CH2OH_Z\CH2OH_HZSM-5
HZSM-22 | Al-Si |  | CH2OH* | 573 | 1.34 | 0.85 | D:\database\lihuan\MTO_zeolite\frequency\CH2OH_Z\CH2OH_HZSM-22
MOR | Al-Si |  | CH2OH* | 573 | 1.19 | 0.55 | D:\database\lihuan\MTO_zeolite\frequency\CH2OH_Z\CH2OH_MOR
SAPO | Si-P |  | CH2OH* | 573 | 1.19 | 0.59 | D:\database\lihuan\MTO_zeolite\frequency\CH2OH_Z\CH2OH_SAPO
ZSM-5 | Al-Si |  | CH2OH* | 573 | 1.19 | 0.54 | D:\database\lihuan\MTO_zeolite\frequency\CH2OH_Z\CH2OH_ZSM-5
ZSM-22 | Al-Si |  | CH2OH* | 573 | 1.2 | 0.4 | D:\database\lihuan\MTO_zeolite\frequency\CH2OH_Z\CH2OH_ZSM-22
MOR | Al-Si |  | CH3* | 573 | 1.06 | 0.36 | D:\database\lihuan\MTO_zeolite\frequency\CH3_Z\CH3_MOR
SAPO | Si-P |  | CH3* | 573 | 1.05 | 0.39 | D:\database\lihuan\MTO_zeolite\frequency\CH3_Z\CH3_SAPO
ZSM-5 | Al-Si |  | CH3* | 573 | 1.05 | 0.38 | D:\database\lihuan\MTO_zeolite\frequency\CH3_Z\CH3_ZSM-5
ZSM-22 | Al-Si |  | CH3* | 573 | 1.05 | 0.28 | D:\database\lihuan\MTO_zeolite\frequency\CH3_Z\CH3_ZSM-22
HMOR | Al-Si |  | CH3CH2CO* | 573 | 1.93 | 0.96 | D:\database\lihuan\MTO_zeolite\frequency\CH3CH2CO_Z\CH3CH2CO_HMOR
HSAPO | Si-P |  | CH3CH2CO* | 573 | 1.95 | 1.19 | D:\database\lihuan\MTO_zeolite\frequency\CH3CH2CO_Z\CH3CH2CO_HSAPO
HZSM-5 | Al-Si |  | CH3CH2CO* | 573 | 1.95 | 1.05 | D:\database\lihuan\MTO_zeolite\frequency\CH3CH2CO_Z\CH3CH2CO_HZSM-5
HZSM-22 | Al-Si |  | CH3CH2CO* | 573 | 1.96 | 1.03 | D:\database\lihuan\MTO_zeolite\frequency\CH3CH2CO_Z\CH3CH2CO_HZSM-22
MOR | Al-Si |  | CH3CH2CO* | 573 | 2.03 | 1.01 | D:\database\lihuan\MTO_zeolite\frequency\CH3CH2CO_Z\CH3CH2CO_MOR
SAPO | Si-P |  | CH3CH2CO* | 573 | 2.02 | 0.84 | D:\database\lihuan\MTO_zeolite\frequency\CH3CH2CO_Z\CH3CH2CO_SAPO
ZSM-5 | Al-Si |  | CH3CH2CO* | 573 | 2.03 | 1.06 | D:\database\lihuan\MTO_zeolite\frequency\CH3CH2CO_Z\CH3CH2CO_ZSM-5
ZSM-22 | Al-Si |  | CH3CH2CO* | 573 | 2.03 | 0.83 | D:\database\lihuan\MTO_zeolite\frequency\CH3CH2CO_Z\CH3CH2CO_ZSM-22
HMOR | Al-Si |  | CH3CH2CO* | 573 | 2.23 | 1 | D:\database\lihuan\MTO_zeolite\frequency\CH3CH2CO_Z\CH3CH2CO_H\CH3CH2CO_HMOR
HSAPO | Si-P |  | CH3CH2CO* | 573 | 2.24 | 1.25 | D:\database\lihuan\MTO_zeolite\frequency\CH3CH2CO_Z\CH3CH2CO_H\CH3CH2CO_HSAPO
HZSM-5 | Al-Si |  | CH3CH2CO* | 573 | 2.22 | 1.32 | D:\database\lihuan\MTO_zeolite\frequency\CH3CH2CO_Z\CH3CH2CO_H\CH3CH2CO_HZSM-5
HZSM-22 | Al-Si |  | CH3CH2CO* | 573 | 2.23 | 1.1 | D:\database\lihuan\MTO_zeolite\frequency\CH3CH2CO_Z\CH3CH2CO_H\CH3CH2CO_HZSM-22
HMOR | Al-Si |  | CH3CH2OCH3* | 573 | 2.92 | 1.19 | D:\database\lihuan\MTO_zeolite\frequency\CH3CH2OCH3_Z\CH3CH2OCH3_HMOR
HSAPO | Si-P |  | CH3CH2OCH3* | 573 | 2.92 | 1.02 | D:\database\lihuan\MTO_zeolite\frequency\CH3CH2OCH3_Z\CH3CH2OCH3_HSAPO
HZSM-5 | Al-Si |  | CH3CH2OCH3* | 573 | 2.93 | 1.31 | D:\database\lihuan\MTO_zeolite\frequency\CH3CH2OCH3_Z\CH3CH2OCH3_HZSM-5
HZSM-22 | Al-Si |  | CH3CH2OCH3* | 573 | 2.93 | 1.29 | D:\database\lihuan\MTO_zeolite\frequency\CH3CH2OCH3_Z\CH3CH2OCH3_HZSM-22
MOR | Al-Si |  | CH3CH2OCH3* | 573 | 2.83 | 1.29 | D:\database\lihuan\MTO_zeolite\frequency\CH3CH2OCH3_Z\CH3CH2OCH3_MOR
SAPO | Si-P |  | CH3CH2OCH3* | 573 | 2.84 | 1.13 | D:\database\lihuan\MTO_zeolite\frequency\CH3CH2OCH3_Z\CH3CH2OCH3_SAPO
ZSM-5 | Al-Si |  | CH3CH2OCH3* | 573 | 2.83 | 1.17 | D:\database\lihuan\MTO_zeolite\frequency\CH3CH2OCH3_Z\CH3CH2OCH3_ZSM-5
ZSM-22 | Al-Si |  | CH3CH2OCH3* | 573 | 2.86 | 1.1 | D:\database\lihuan\MTO_zeolite\frequency\CH3CH2OCH3_Z\CH3CH2OCH3_ZSM-22
HMOR | Al-Si |  | CH3CH2OCH3* | 573 | 3.21 | 1.25 | D:\database\lihuan\MTO_zeolite\frequency\CH3CH2OCH3_Z\CH3CH2OCH3_H\CH3CH2OCH3_HMOR
HSAPO | Si-P |  | CH3CH2OCH3* | 573 | 3.21 | 1.07 | D:\database\lihuan\MTO_zeolite\frequency\CH3CH2OCH3_Z\CH3CH2OCH3_H\CH3CH2OCH3_HSAPO
HZSM-5 | Al-Si |  | CH3CH2OCH3* | 573 | 3.23 | 1.36 | D:\database\lihuan\MTO_zeolite\frequency\CH3CH2OCH3_Z\CH3CH2OCH3_H\CH3CH2OCH3_HZSM-5
HZSM-22 | Al-Si |  | CH3CH2OCH3* | 573 | 3.21 | 1.34 | D:\database\lihuan\MTO_zeolite\frequency\CH3CH2OCH3_Z\CH3CH2OCH3_H\CH3CH2OCH3_HZSM-22
MOR | Al-Si |  | CH3CH2OCH3CH3* | 573 | 4.01 | 1.56 | D:\database\lihuan\MTO_zeolite\frequency\CH3CH2OCH3CH3_Z\CH3CH2OCH3CH3_MOR
SAPO | Si-P |  | CH3CH2OCH3CH3* | 573 | 3.99 | 1.48 | D:\database\lihuan\MTO_zeolite\frequency\CH3CH2OCH3CH3_Z\CH3CH2OCH3CH3_SAPO
ZSM-5 | Al-Si |  | CH3CH2OCH3CH3* | 573 | 4.02 | 1.54 | D:\database\lihuan\MTO_zeolite\frequency\CH3CH2OCH3CH3_Z\CH3CH2OCH3CH3_ZSM-5
ZSM-22 | Al-Si |  | CH3CH2OCH3CH3* | 573 | 4.03 | 1.48 | D:\database\lihuan\MTO_zeolite\frequency\CH3CH2OCH3CH3_Z\CH3CH2OCH3CH3_ZSM-22
HMOR | Al-Si |  | CH3CH2OH* | 573 | 2.18 | 0.85 | D:\database\lihuan\MTO_zeolite\frequency\CH3CH2OH_Z\CH3CH2OH_HMOR
HSAPO | Si-P |  | CH3CH2OH* | 573 | 2.17 | 0.9 | D:\database\lihuan\MTO_zeolite\frequency\CH3CH2OH_Z\CH3CH2OH_HSAPO
HZSM-5 | Al-Si |  | CH3CH2OH* | 573 | 2.18 | 0.85 | D:\database\lihuan\MTO_zeolite\frequency\CH3CH2OH_Z\CH3CH2OH_HZSM-5
HZSM-22 | Al-Si |  | CH3CH2OH* | 573 | 2.19 | 0.69 | D:\database\lihuan\MTO_zeolite\frequency\CH3CH2OH_Z\CH3CH2OH_HZSM-22
HMOR | Al-Si |  | CH3CH2OH* | 573 | 2.46 | 0.91 | D:\database\lihuan\MTO_zeolite\frequency\CH3CH2OH_Z\CH3CH2OH_H\CH3CH2OH_HMOR
HSAPO | Si-P |  | CH3CH2OH* | 573 | 2.46 | 0.96 | D:\database\lihuan\MTO_zeolite\frequency\CH3CH2OH_Z\CH3CH2OH_H\CH3CH2OH_HSAPO
HZSM-5 | Al-Si |  | CH3CH2OH* | 573 | 2.46 | 0.9 | D:\database\lihuan\MTO_zeolite\frequency\CH3CH2OH_Z\CH3CH2OH_H\CH3CH2OH_HZSM-5
HZSM-22 | Al-Si |  | CH3CH2OH* | 573 | 2.43 | 0.91 | D:\database\lihuan\MTO_zeolite\frequency\CH3CH2OH_Z\CH3CH2OH_H\CH3CH2OH_HZSM-22
MOR | Al-Si |  | CH3CH3* | 573 | 1.95 | 0.56 | D:\database\lihuan\MTO_zeolite\frequency\CH3CH3_Z\CH3CH3_MOR
SAPO | Si-P |  | CH3CH3* | 573 | 2.03 | 0.66 | D:\database\lihuan\MTO_zeolite\frequency\CH3CH3_Z\CH3CH3_SAPO
ZSM-5 | Al-Si |  | CH3CH3* | 573 | 1.98 | 0.63 | D:\database\lihuan\MTO_zeolite\frequency\CH3CH3_Z\CH3CH3_ZSM-5
ZSM-22 | Al-Si |  | CH3CH3* | 573 | 1.99 | 0.62 | D:\database\lihuan\MTO_zeolite\frequency\CH3CH3_Z\CH3CH3_ZSM-22
HMOR | Al-Si |  | CH3CH3OCH2* | 573 | 2.81 | 1.32 | D:\database\lihuan\MTO_zeolite\frequency\CH3CH3OCH2_Z\CH3CH3OCH2_HMOR
HSAPO | Si-P |  | CH3CH3OCH2* | 573 | 2.8 | 1.14 | D:\database\lihuan\MTO_zeolite\frequency\CH3CH3OCH2_Z\CH3CH3OCH2_HSAPO
HZSM-5 | Al-Si |  | CH3CH3OCH2* | 573 | 2.82 | 1.52 | D:\database\lihuan\MTO_zeolite\frequency\CH3CH3OCH2_Z\CH3CH3OCH2_HZSM-5
HZSM-22 | Al-Si |  | CH3CH3OCH2* | 573 | 2.85 | 1.2 | D:\database\lihuan\MTO_zeolite\frequency\CH3CH3OCH2_Z\CH3CH3OCH2_HZSM-22
HMOR | Al-Si |  | CH3CH3OCH2* | 573 | 3.13 | 1.38 | D:\database\lihuan\MTO_zeolite\frequency\CH3CH3OCH2_Z\CH3CH3OCH2_H\CH3CH3OCH2_HMOR
HSAPO | Si-P |  | CH3CH3OCH2* | 573 | 3.11 | 0.99 | D:\database\lihuan\MTO_zeolite\frequency\CH3CH3OCH2_Z\CH3CH3OCH2_H\CH3CH3OCH2_HSAPO
HZSM-5 | Al-Si |  | CH3CH3OCH2* | 573 | 3.13 | 1.57 | D:\database\lihuan\MTO_zeolite\frequency\CH3CH3OCH2_Z\CH3CH3OCH2_H\CH3CH3OCH2_HZSM-5
HZSM-22 | Al-Si |  | CH3CH3OCH2* | 573 | 3.16 | 1.26 | D:\database\lihuan\MTO_zeolite\frequency\CH3CH3OCH2_Z\CH3CH3OCH2_H\CH3CH3OCH2_HZSM-22
MOR | Al-Si |  | CH3CO* | 573 | 1.27 | 0.77 | D:\database\lihuan\MTO_zeolite\frequency\CH3CO_Z\CH3CO_MOR
SAPO | Si-P |  | CH3CO* | 573 | 1.27 | 0.59 | D:\database\lihuan\MTO_zeolite\frequency\CH3CO_Z\CH3CO_SAPO
ZSM-5 | Al-Si |  | CH3CO* | 573 | 1.26 | 0.79 | D:\database\lihuan\MTO_zeolite\frequency\CH3CO_Z\CH3CO_ZSM-5
ZSM-22 | Al-Si |  | CH3CO* | 573 | 1.27 | 0.74 | D:\database\lihuan\MTO_zeolite\frequency\CH3CO_Z\CH3CO_ZSM-22
HMOR | Al-Si |  | CH3O* | 573 | 0.96 | 0.69 | D:\database\lihuan\MTO_zeolite\frequency\CH3O_Z\CH3O_HMOR
HSAPO | Si-P |  | CH3O* | 573 | 0.99 | 0.63 | D:\database\lihuan\MTO_zeolite\frequency\CH3O_Z\CH3O_HSAPO
HZSM-5 | Al-Si |  | CH3O* | 573 | 0.97 | 0.71 | D:\database\lihuan\MTO_zeolite\frequency\CH3O_Z\CH3O_HZSM-5
HZSM-22 | Al-Si |  | CH3O* | 573 | 0.96 | 0.61 | D:\database\lihuan\MTO_zeolite\frequency\CH3O_Z\CH3O_HZSM-22
MOR | Al-Si |  | CH3O* | 573 | 1.12 | 0.58 | D:\database\lihuan\MTO_zeolite\frequency\CH3O_Z\CH3O_MOR
SAPO | Si-P |  | CH3O* | 573 | 1.12 | 0.58 | D:\database\lihuan\MTO_zeolite\frequency\CH3O_Z\CH3O_SAPO
ZSM-5 | Al-Si |  | CH3O* | 573 | 1.12 | 0.63 | D:\database\lihuan\MTO_zeolite\frequency\CH3O_Z\CH3O_ZSM-5
ZSM-22 | Al-Si |  | CH3O* | 573 | 1.12 | 0.55 | D:\database\lihuan\MTO_zeolite\frequency\CH3O_Z\CH3O_ZSM-22
HMOR | Al-Si |  | CH3O* | 573 | 1.26 | 0.64 | D:\database\lihuan\MTO_zeolite\frequency\CH3O_Z\CH3O_H\CH3O_HMOR
HSAPO | Si-P |  | CH3O* | 573 | 1.25 | 0.72 | D:\database\lihuan\MTO_zeolite\frequency\CH3O_Z\CH3O_H\CH3O_HSAPO
HZSM-5 | Al-Si |  | CH3O* | 573 | 1.26 | 0.79 | D:\database\lihuan\MTO_zeolite\frequency\CH3O_Z\CH3O_H\CH3O_HZSM-5
HZSM-22 | Al-Si |  | CH3O* | 573 | 1.25 | 0.67 | D:\database\lihuan\MTO_zeolite\frequency\CH3O_Z\CH3O_H\CH3O_HZSM-22
MOR | Al-Si |  | CH3OCH2* | 573 | 1.92 | 0.85 | D:\database\lihuan\MTO_zeolite\frequency\CH3OCH2_Z\CH3OCH2_MOR
SAPO | Si-P |  | CH3OCH2* | 573 | 1.92 | 0.7 | D:\database\lihuan\MTO_zeolite\frequency\CH3OCH2_Z\CH3OCH2_SAPO
ZSM-5 | Al-Si |  | CH3OCH2* | 573 | 1.92 | 0.86 | D:\database\lihuan\MTO_zeolite\frequency\CH3OCH2_Z\CH3OCH2_ZSM-5
ZSM-22 | Al-Si |  | CH3OCH2* | 573 | 1.93 | 0.81 | D:\database\lihuan\MTO_zeolite\frequency\CH3OCH2_Z\CH3OCH2_ZSM-22
MOR | Al-Si |  | CH3OCH2CH2* | 573 | 2.68 | 1.15 | D:\database\lihuan\MTO_zeolite\frequency\CH3OCH2CH2_Z\CH3OCH2CH2_MOR
SAPO | Si-P |  | CH3OCH2CH2* | 573 | 2.68 | 0.96 | D:\database\lihuan\MTO_zeolite\frequency\CH3OCH2CH2_Z\CH3OCH2CH2_SAPO
ZSM-5 | Al-Si |  | CH3OCH2CH2* | 573 | 2.68 | 1.13 | D:\database\lihuan\MTO_zeolite\frequency\CH3OCH2CH2_Z\CH3OCH2CH2_ZSM-5
ZSM-22 | Al-Si |  | CH3OCH2CH2* | 573 | 2.7 | 1.03 | D:\database\lihuan\MTO_zeolite\frequency\CH3OCH2CH2_Z\CH3OCH2CH2_ZSM-22
HMOR | Al-Si |  | CH3OCH2CH2OCH3* | 573 | 3.79 | 1.9 | D:\database\lihuan\MTO_zeolite\frequency\CH3OCH2CH2OCH3_Z\CH3OCH2CH2OCH3_HMOR
HSAPO | Si-P |  | CH3OCH2CH2OCH3* | 573 | 3.81 | 1.79 | D:\database\lihuan\MTO_zeolite\frequency\CH3OCH2CH2OCH3_Z\CH3OCH2CH2OCH3_HSAPO
HZSM-5 | Al-Si |  | CH3OCH2CH2OCH3* | 573 | 3.82 | 1.77 | D:\database\lihuan\MTO_zeolite\frequency\CH3OCH2CH2OCH3_Z\CH3OCH2CH2OCH3_HZSM-5
HZSM-22 | Al-Si |  | CH3OCH2CH2OCH3* | 573 | 3.81 | 1.72 | D:\database\lihuan\MTO_zeolite\frequency\CH3OCH2CH2OCH3_Z\CH3OCH2CH2OCH3_HZSM-22
HMOR | Al-Si |  | CH3OCH2CH2OCH3* | 573 | 4.09 | 1.71 | D:\database\lihuan\MTO_zeolite\frequency\CH3OCH2CH2OCH3_Z\CH3OCH2CH2OCH3_H\CH3OCH2CH2OCH3_HMOR
HSAPO | Si-P |  | CH3OCH2CH2OCH3* | 573 | 4.1 | 1.84 | D:\database\lihuan\MTO_zeolite\frequency\CH3OCH2CH2OCH3_Z\CH3OCH2CH2OCH3_H\CH3OCH2CH2OCH3_HSAPO
HZSM-5 | Al-Si |  | CH3OCH2CH2OCH3* | 573 | 4.11 | 1.81 | D:\database\lihuan\MTO_zeolite\frequency\CH3OCH2CH2OCH3_Z\CH3OCH2CH2OCH3_H\CH3OCH2CH2OCH3_HZSM-5
HZSM-22 | Al-Si |  | CH3OCH2CH2OCH3* | 573 | 4.1 | 1.77 | D:\database\lihuan\MTO_zeolite\frequency\CH3OCH2CH2OCH3_Z\CH3OCH2CH2OCH3_H\CH3OCH2CH2OCH3_HZSM-22
HMOR | Al-Si |  | CH3OCH2CH2OH* | 573 | 3.07 | 1.29 | D:\database\lihuan\MTO_zeolite\frequency\CH3OCH2CH2OH_Z\CH3OCH2CH2OH_HMOR
HSAPO | Si-P |  | CH3OCH2CH2OH* | 573 | 3.04 | 1.37 | D:\database\lihuan\MTO_zeolite\frequency\CH3OCH2CH2OH_Z\CH3OCH2CH2OH_HSAPO
HZSM-5 | Al-Si |  | CH3OCH2CH2OH* | 573 | 3.06 | 1.52 | D:\database\lihuan\MTO_zeolite\frequency\CH3OCH2CH2OH_Z\CH3OCH2CH2OH_HZSM-5
HZSM-22 | Al-Si |  | CH3OCH2CH2OH* | 573 | 3.05 | 1.54 | D:\database\lihuan\MTO_zeolite\frequency\CH3OCH2CH2OH_Z\CH3OCH2CH2OH_HZSM-22
HMOR | Al-Si |  | CH3OCH2CH2OH* | 573 | 3.35 | 1.34 | D:\database\lihuan\MTO_zeolite\frequency\CH3OCH2CH2OH_Z\CH3OCH2CH2OH_H\CH3OCH2CH2OH_HMOR
HSAPO | Si-P |  | CH3OCH2CH2OH* | 573 | 3.34 | 1.44 | D:\database\lihuan\MTO_zeolite\frequency\CH3OCH2CH2OH_Z\CH3OCH2CH2OH_H\CH3OCH2CH2OH_HSAPO
HZSM-5 | Al-Si |  | CH3OCH2CH2OH* | 573 | 3.35 | 1.57 | D:\database\lihuan\MTO_zeolite\frequency\CH3OCH2CH2OH_Z\CH3OCH2CH2OH_H\CH3OCH2CH2OH_HZSM-5
HZSM-22 | Al-Si |  | CH3OCH2CH2OH* | 573 | 3.34 | 1.38 | D:\database\lihuan\MTO_zeolite\frequency\CH3OCH2CH2OH_Z\CH3OCH2CH2OH_H\CH3OCH2CH2OH_HZSM-22
HMOR | Al-Si |  | CH3OCH3* | 573 | 2.15 | 1 | D:\database\lihuan\MTO_zeolite\frequency\CH3OCH3_Z\CH3OCH3_HMOR
HSAPO | Si-P |  | CH3OCH3* | 573 | 2.17 | 0.93 | D:\database\lihuan\MTO_zeolite\frequency\CH3OCH3_Z\CH3OCH3_HSAPO
HZSM-5 | Al-Si |  | CH3OCH3* | 573 | 2.17 | 1.11 | D:\database\lihuan\MTO_zeolite\frequency\CH3OCH3_Z\CH3OCH3_HZSM-5
HZSM-22 | Al-Si |  | CH3OCH3* | 573 | 2.16 | 0.91 | D:\database\lihuan\MTO_zeolite\frequency\CH3OCH3_Z\CH3OCH3_HZSM-22
MOR | Al-Si |  | CH3OCH3* | 573 | 2.09 | 1.02 | D:\database\lihuan\MTO_zeolite\frequency\CH3OCH3_Z\CH3OCH3_MOR
SAPO | Si-P |  | CH3OCH3* | 573 | 2.11 | 1.36 | D:\database\lihuan\MTO_zeolite\frequency\CH3OCH3_Z\CH3OCH3_SAPO
ZSM-5 | Al-Si |  | CH3OCH3* | 573 | 2.1 | 1.05 | D:\database\lihuan\MTO_zeolite\frequency\CH3OCH3_Z\CH3OCH3_ZSM-5
ZSM-22 | Al-Si |  | CH3OCH3* | 573 | 2.11 | 1.02 | D:\database\lihuan\MTO_zeolite\frequency\CH3OCH3_Z\CH3OCH3_ZSM-22
HMOR | Al-Si |  | CH3OCH3* | 573 | 2.45 | 1.07 | D:\database\lihuan\MTO_zeolite\frequency\CH3OCH3_Z\CH3OCH3_H\CH3OCH3_HMOR
HSAPO | Si-P |  | CH3OCH3* | 573 | 2.47 | 1.14 | D:\database\lihuan\MTO_zeolite\frequency\CH3OCH3_Z\CH3OCH3_H\CH3OCH3_HSAPO
HZSM-5 | Al-Si |  | CH3OCH3* | 573 | 2.44 | 1.21 | D:\database\lihuan\MTO_zeolite\frequency\CH3OCH3_Z\CH3OCH3_H\CH3OCH3_HZSM-5
HZSM-22 | Al-Si |  | CH3OCH3* | 573 | 2.44 | 0.97 | D:\database\lihuan\MTO_zeolite\frequency\CH3OCH3_Z\CH3OCH3_H\CH3OCH3_HZSM-22
MOR | Al-Si |  | CH3OCH3CH3* | 573 | 3.25 | 1.31 | D:\database\lihuan\MTO_zeolite\frequency\CH3OCH3CH3_Z\CH3OCH3CH3_MOR
SAPO | Si-P |  | CH3OCH3CH3* | 573 | 3.24 | 1.19 | D:\database\lihuan\MTO_zeolite\frequency\CH3OCH3CH3_Z\CH3OCH3CH3_SAPO
ZSM-5 | Al-Si |  | CH3OCH3CH3* | 573 | 3.27 | 1.39 | D:\database\lihuan\MTO_zeolite\frequency\CH3OCH3CH3_Z\CH3OCH3CH3_ZSM-5
ZSM-22 | Al-Si |  | CH3OCH3CH3* | 573 | 3.26 | 1.43 | D:\database\lihuan\MTO_zeolite\frequency\CH3OCH3CH3_Z\CH3OCH3CH3_ZSM-22
HMOR | Al-Si |  | CH3OH* | 573 | 1.43 | 0.77 | D:\database\lihuan\MTO_zeolite\frequency\CH3OH_Z\CH3OH_HMOR
HSAPO | Si-P |  | CH3OH* | 573 | 1.42 | 0.68 | D:\database\lihuan\MTO_zeolite\frequency\CH3OH_Z\CH3OH_HSAPO
HZSM-5 | Al-Si |  | CH3OH* | 573 | 1.43 | 0.82 | D:\database\lihuan\MTO_zeolite\frequency\CH3OH_Z\CH3OH_HZSM-5
HZSM-22 | Al-Si |  | CH3OH* | 573 | 1.42 | 0.67 | D:\database\lihuan\MTO_zeolite\frequency\CH3OH_Z\CH3OH_HZSM-22
MOR | Al-Si |  | CH3OH* | 573 | 1.36 | 0.71 | D:\database\lihuan\MTO_zeolite\frequency\CH3OH_Z\CH3OH_MOR
SAPO | Si-P |  | CH3OH* | 573 | 1.37 | 0.72 | D:\database\lihuan\MTO_zeolite\frequency\CH3OH_Z\CH3OH_SAPO
ZSM-5 | Al-Si |  | CH3OH* | 573 | 1.36 | 0.9 | D:\database\lihuan\MTO_zeolite\frequency\CH3OH_Z\CH3OH_ZSM-5
ZSM-22 | Al-Si |  | CH3OH* | 573 | 1.37 | 0.88 | D:\database\lihuan\MTO_zeolite\frequency\CH3OH_Z\CH3OH_ZSM-22
HMOR | Al-Si |  | CH3OH* | 573 | 1.71 | 0.86 | D:\database\lihuan\MTO_zeolite\frequency\CH3OH_Z\CH3OH_H\CH3OH_HMOR
HSAPO | Si-P |  | CH3OH* | 573 | 1.69 | 0.58 | D:\database\lihuan\MTO_zeolite\frequency\CH3OH_Z\CH3OH_H\CH3OH_HSAPO
HZSM-5 | Al-Si |  | CH3OH* | 573 | 1.69 | 0.87 | D:\database\lihuan\MTO_zeolite\frequency\CH3OH_Z\CH3OH_H\CH3OH_HZSM-5
HZSM-22 | Al-Si |  | CH3OH* | 573 | 1.7 | 0.73 | D:\database\lihuan\MTO_zeolite\frequency\CH3OH_Z\CH3OH_H\CH3OH_HZSM-22
MOR | Al-Si |  | CH3OH* | 573 | 1.35 | 0.54 | D:\database\lihuan\MTO_zeolite\frequency\CH3OH_Z\MOR_CH3OH
SAPO | Si-P |  | CH3OH* | 573 | 1.36 | 0.69 | D:\database\lihuan\MTO_zeolite\frequency\CH3OH_Z\SAPO_CH3OH
ZSM-5 | Al-Si |  | CH3OH* | 573 | 1.35 | 0.75 | D:\database\lihuan\MTO_zeolite\frequency\CH3OH_Z\ZSM-5_CH3OH
ZSM-22 | Al-Si |  | CH3OH* | 573 | 1.35 | 0.73 | D:\database\lihuan\MTO_zeolite\frequency\CH3OH_Z\ZSM-22_CH3OH
HMOR | Al-Si |  | CH4* | 573 | 1.22 | 0.84 | D:\database\lihuan\MTO_zeolite\frequency\CH4_Z\CH4_HMOR
HSAPO | Si-P |  | CH4* | 573 | 1.22 | 0.71 | D:\database\lihuan\MTO_zeolite\frequency\CH4_Z\CH4_HSAPO
HZSM-5 | Al-Si |  | CH4* | 573 | 1.22 | 0.82 | D:\database\lihuan\MTO_zeolite\frequency\CH4_Z\CH4_HZSM-5
HZSM-22 | Al-Si |  | CH4* | 573 | 1.22 | 0.68 | D:\database\lihuan\MTO_zeolite\frequency\CH4_Z\CH4_HZSM-22
MOR | Al-Si |  | CH4* | 573 | 1.21 | 0.72 | D:\database\lihuan\MTO_zeolite\frequency\CH4_Z\CH4_MOR
SAPO | Si-P |  | CH4* | 573 | 1.21 | 0.59 | D:\database\lihuan\MTO_zeolite\frequency\CH4_Z\CH4_SAPO
ZSM-5 | Al-Si |  | CH4* | 573 | 1.21 | 0.81 | D:\database\lihuan\MTO_zeolite\frequency\CH4_Z\CH4_ZSM-5
ZSM-22 | Al-Si |  | CH4* | 573 | 1.22 | 0.7 | D:\database\lihuan\MTO_zeolite\frequency\CH4_Z\CH4_ZSM-22
HMOR | Al-Si |  | CH4* | 573 | 1.22 | 0.84 | D:\database\lihuan\MTO_zeolite\frequency\CH4_Z\test\CH4_HMOR
HSAPO | Si-P |  | CH4* | 573 | 1.22 | 0.71 | D:\database\lihuan\MTO_zeolite\frequency\CH4_Z\test\CH4_HSAPO
HZSM-5 | Al-Si |  | CH4* | 573 | 1.22 | 0.82 | D:\database\lihuan\MTO_zeolite\frequency\CH4_Z\test\CH4_HZSM-5
HZSM-22 | Al-Si |  | CH4* | 573 | 1.22 | 0.68 | D:\database\lihuan\MTO_zeolite\frequency\CH4_Z\test\CH4_HZSM-22
MOR | Al-Si |  | CH4* | 573 | 1.21 | 0.74 | D:\database\lihuan\MTO_zeolite\frequency\CH4_Z\test\CH4_MOR
SAPO | Si-P |  | CH4* | 573 | 1.21 | 0.59 | D:\database\lihuan\MTO_zeolite\frequency\CH4_Z\test\CH4_SAPO
ZSM-5 | Al-Si |  | CH4* | 573 | 1.21 | 0.58 | D:\database\lihuan\MTO_zeolite\frequency\CH4_Z\test\CH4_ZSM-5
ZSM-22 | Al-Si |  | CH4* | 573 | 1.22 | 0.7 | D:\database\lihuan\MTO_zeolite\frequency\CH4_Z\test\CH4_ZSM-22
MOR | Al-Si |  | CHCH* | 573 | 0.75 | 0.66 | D:\database\lihuan\MTO_zeolite\frequency\CHCH_Z\CHCH_MOR
SAPO | Si-P |  | CHCH* | 573 | 0.78 | 0.55 | D:\database\lihuan\MTO_zeolite\frequency\CHCH_Z\CHCH_SAPO
ZSM-5 | Al-Si |  | CHCH* | 573 | 0.78 | 0.53 | D:\database\lihuan\MTO_zeolite\frequency\CHCH_Z\CHCH_ZSM-5
ZSM-22 | Al-Si |  | CHCH* | 573 | 0.74 | 0.9 | D:\database\lihuan\MTO_zeolite\frequency\CHCH_Z\CHCH_ZSM-22
MOR | Al-Si |  | CHCH2* | 573 | 1.16 | 0.37 | D:\database\lihuan\MTO_zeolite\frequency\CHCH2_Z\CHCH2_MOR
SAPO | Si-P |  | CHCH2* | 573 | 1.16 | 0.38 | D:\database\lihuan\MTO_zeolite\frequency\CHCH2_Z\CHCH2_SAPO
ZSM-5 | Al-Si |  | CHCH2* | 573 | 1.16 | 0.5 | D:\database\lihuan\MTO_zeolite\frequency\CHCH2_Z\CHCH2_ZSM-5
ZSM-22 | Al-Si |  | CHCH2* | 573 | 1.16 | 0.54 | D:\database\lihuan\MTO_zeolite\frequency\CHCH2_Z\CHCH2_ZSM-22
MOR | Al-Si |  | CHO* | 573 | 0.54 | 0.41 | D:\database\lihuan\MTO_zeolite\frequency\CHO_Z\CHO_MOR
SAPO | Si-P |  | CHO* | 573 | 0.55 | 0.41 | D:\database\lihuan\MTO_zeolite\frequency\CHO_Z\CHO_SAPO
ZSM-5 | Al-Si |  | CHO* | 573 | 0.54 | 0.4 | D:\database\lihuan\MTO_zeolite\frequency\CHO_Z\CHO_ZSM-5
ZSM-22 | Al-Si |  | CHO* | 573 | 0.53 | 0.51 | D:\database\lihuan\MTO_zeolite\frequency\CHO_Z\CHO_ZSM-22
MOR | Al-Si |  | CHCH* | 573 | 0.75 | 0.66 | D:\database\lihuan\MTO_zeolite\frequency\CHCH_Z\CHCH_MOR
SAPO | Si-P |  | CHCH* | 573 | 0.78 | 0.55 | D:\database\lihuan\MTO_zeolite\frequency\CHCH_Z\CHCH_SAPO
ZSM-5 | Al-Si |  | CHCH* | 573 | 0.78 | 0.53 | D:\database\lihuan\MTO_zeolite\frequency\CHCH_Z\CHCH_ZSM-5
ZSM-22 | Al-Si |  | CHCH* | 573 | 0.74 | 0.9 | D:\database\lihuan\MTO_zeolite\frequency\CHCH_Z\CHCH_ZSM-22
MOR | Al-Si |  | CHOH* | 573 | 0.8 | 0.5 | D:\database\lihuan\MTO_zeolite\frequency\CHOH_Z\CHOH_MOR
SAPO | Si-P |  | CHOH* | 573 | 0.8 | 0.52 | D:\database\lihuan\MTO_zeolite\frequency\CHOH_Z\CHOH_SAPO
ZSM-5 | Al-Si |  | CHOH* | 573 | 0.81 | 0.54 | D:\database\lihuan\MTO_zeolite\frequency\CHOH_Z\CHOH_ZSM-5
ZSM-22 | Al-Si |  | CHOH* | 573 | 0.82 | 0.54 | D:\database\lihuan\MTO_zeolite\frequency\CHOH_Z\CHOH_ZSM-22
HMOR | Al-Si |  | CO* | 573 | 0.15 | 0.78 | D:\database\lihuan\MTO_zeolite\frequency\CO_Z\CO_HMOR
HSAPO | Si-P |  | CO* | 573 | 0.15 | 0.74 | D:\database\lihuan\MTO_zeolite\frequency\CO_Z\CO_HSAPO
HZSM-5 | Al-Si |  | CO* | 573 | 0.15 | 0.68 | D:\database\lihuan\MTO_zeolite\frequency\CO_Z\CO_HZSM-5
HZSM-22 | Al-Si |  | CO* | 573 | 0.15 | 0.54 | D:\database\lihuan\MTO_zeolite\frequency\CO_Z\CO_HZSM-22
MOR | Al-Si |  | CO* | 573 | 0.21 | 0.41 | D:\database\lihuan\MTO_zeolite\frequency\CO_Z\CO_MOR
SAPO | Si-P |  | CO* | 573 | 0.14 | 0.32 | D:\database\lihuan\MTO_zeolite\frequency\CO_Z\CO_SAPO
ZSM-5 | Al-Si |  | CO* | 573 | 0.21 | 0.41 | D:\database\lihuan\MTO_zeolite\frequency\CO_Z\CO_ZSM-5
ZSM-22 | Al-Si |  | CO* | 573 | 0.19 | 0.49 | D:\database\lihuan\MTO_zeolite\frequency\CO_Z\CO_ZSM-22
HMOR | Al-Si |  | CO* | 573 | 0.46 | 0.85 | D:\database\lihuan\MTO_zeolite\frequency\CO_Z\CO_H\CO_HMOR
HSAPO | Si-P |  | CO* | 573 | 0.46 | 0.81 | D:\database\lihuan\MTO_zeolite\frequency\CO_Z\CO_H\CO_HSAPO
HZSM-5 | Al-Si |  | CO* | 573 | 0.46 | 0.75 | D:\database\lihuan\MTO_zeolite\frequency\CO_Z\CO_H\CO_HZSM-5
HZSM-22 | Al-Si |  | CO* | 573 | 0.46 | 0.6 | D:\database\lihuan\MTO_zeolite\frequency\CO_Z\CO_H\CO_HZSM-22
MOR | Al-Si |  | COH* | 573 | 0.52 | 0.44 | D:\database\lihuan\MTO_zeolite\frequency\COH_Z\COH_MOR
SAPO | Si-P |  | COH* | 573 | 0.49 | 0.34 | D:\database\lihuan\MTO_zeolite\frequency\COH_Z\COH_SAPO
ZSM-5 | Al-Si |  | COH* | 573 | 0.53 | 0.43 | D:\database\lihuan\MTO_zeolite\frequency\COH_Z\COH_ZSM-5
ZSM-22 | Al-Si |  | COH* | 573 | 0.52 | 0.46 | D:\database\lihuan\MTO_zeolite\frequency\COH_Z\COH_ZSM-22
MOR | Al-Si |  | H2O* | 573 | 0.6 | 0.37 | D:\database\lihuan\MTO_zeolite\frequency\H2O_Z\H2O_MOR
SAPO | Si-P |  | H2O* | 573 | 0.61 | 0.34 | D:\database\lihuan\MTO_zeolite\frequency\H2O_Z\H2O_SAPO
ZSM-5 | Al-Si |  | H2O* | 573 | 0.61 | 0.5 | D:\database\lihuan\MTO_zeolite\frequency\H2O_Z\H2O_ZSM-5
ZSM-22 | Al-Si |  | H2O* | 573 | 0.61 | 0.53 | D:\database\lihuan\MTO_zeolite\frequency\H2O_Z\H2O_ZSM-22
HMOR | Al-Si |  | HCHO* | 573 | 0.75 | 0.77 | D:\database\lihuan\MTO_zeolite\frequency\HCHO_Z\HCHO_HMOR
HSAPO | Si-P |  | HCHO* | 573 | 0.77 | 0.51 | D:\database\lihuan\MTO_zeolite\frequency\HCHO_Z\HCHO_HSAPO
HZSM-5 | Al-Si |  | HCHO* | 573 | 0.76 | 0.57 | D:\database\lihuan\MTO_zeolite\frequency\HCHO_Z\HCHO_HZSM-5
HZSM-22 | Al-Si |  | HCHO* | 573 | 0.77 | 0.71 | D:\database\lihuan\MTO_zeolite\frequency\HCHO_Z\HCHO_HZSM-22
MOR | Al-Si |  | HCHO* | 573 | 0.71 | 0.64 | D:\database\lihuan\MTO_zeolite\frequency\HCHO_Z\HCHO_MOR
SAPO | Si-P |  | HCHO* | 573 | 0.72 | 0.75 | D:\database\lihuan\MTO_zeolite\frequency\HCHO_Z\HCHO_SAPO
ZSM-5 | Al-Si |  | HCHO* | 573 | 0.72 | 0.49 | D:\database\lihuan\MTO_zeolite\frequency\HCHO_Z\HCHO_ZSM-5
ZSM-22 | Al-Si |  | HCHO* | 573 | 0.68 | 0.43 | D:\database\lihuan\MTO_zeolite\frequency\HCHO_Z\HCHO_ZSM-22
HMOR | Al-Si |  | HCHO* | 573 | 1.06 | 0.86 | D:\database\lihuan\MTO_zeolite\frequency\HCHO_Z\HCHO_H\HCHO_HMOR
HSAPO | Si-P |  | HCHO* | 573 | 1.06 | 0.58 | D:\database\lihuan\MTO_zeolite\frequency\HCHO_Z\HCHO_H\HCHO_HSAPO
HZSM-5 | Al-Si |  | HCHO* | 573 | 1.05 | 0.65 | D:\database\lihuan\MTO_zeolite\frequency\HCHO_Z\HCHO_H\HCHO_HZSM-5
HZSM-22 | Al-Si |  | HCHO* | 573 | 1.05 | 0.61 | D:\database\lihuan\MTO_zeolite\frequency\HCHO_Z\HCHO_H\HCHO_HZSM-22
HMOR | Al-Si |  | H* | 573 | 0.31 | 0.07 | D:\database\lihuan\MTO_zeolite\frequency\HZ\HMOR
HSAPO-34 | Si-P |  | H* | 573 | 0.31 | 0.07 | D:\database\lihuan\MTO_zeolite\frequency\HZ\HSAPO-34
HZSM-5 | Al-Si |  | H* | 573 | 0.31 | 0.08 | D:\database\lihuan\MTO_zeolite\frequency\HZ\HZSM-5
HZSM-22 | Al-Si |  | H* | 573 | 0.31 | 0.07 | D:\database\lihuan\MTO_zeolite\frequency\HZ\HZSM-22
MOR | Al-Si |  | O* | 573 | 0.06 | 0.1 | D:\database\lihuan\MTO_zeolite\frequency\O_Z\O_MOR
SAPO | Si-P |  | O* | 573 | 0.07 | 0.22 | D:\database\lihuan\MTO_zeolite\frequency\O_Z\O_SAPO
ZSM-5 | Al-Si |  | O* | 573 | 0.07 | 0.25 | D:\database\lihuan\MTO_zeolite\frequency\O_Z\O_ZSM-5
ZSM-22 | Al-Si |  | O* | 573 | 0.06 | 0.25 | D:\database\lihuan\MTO_zeolite\frequency\O_Z\O_ZSM-22
MOR | Al-Si |  | OH* | 573 | 0.39 | 0.28 | D:\database\lihuan\MTO_zeolite\frequency\OH_Z\OH_MOR
SAPO | Si-P |  | OH* | 573 | 0.38 | 0.31 | D:\database\lihuan\MTO_zeolite\frequency\OH_Z\OH_SAPO
ZSM-5 | Al-Si |  | OH* | 573 | 0.38 | 0.33 | D:\database\lihuan\MTO_zeolite\frequency\OH_Z\OH_ZSM-5
ZSM-22 | Al-Si |  | OH* | 573 | 0.38 | 0.18 | D:\database\lihuan\MTO_zeolite\frequency\OH_Z\OH_ZSM-22